## Metallic_Glass_Forming_with_fea
Material compositions | main_element | Ag | Cu | Zr | Ca | Al | Co | Mg | Sr | La | Ni | Y | Au | Pd | Si | Ge | Be | Zn | Ga | Ce | Fe | B | Nb | Ta | Cr | Mo | C | Er | Ti | In | Hf | Sn | Ga | Dy | P | Mn | Tm | Gd | Ho | La | Nd | Pr | Tb | S | Pt | Sc | Sm | Total | Trg | Density_composition_average | IsBoron_composition_average | IsDBlock_composition_average | IsTransitionMetal_composition_average | NdValence_composition_average | NValance_composition_average | HeatVaporization_max_value | BoilingT_difference | HeatVaporization_difference | MeltingT_difference | NdValence_difference | NsUnfilled_difference | valence_difference | Site1_Density | Site1_HeatCapacityMass | Site1_HeatFusion | Site1_IsDBlock | Site1_IsTransitionMetal | Site1_NdValence | Site1_SpecificHeatCapacity
Ag10Cu35Zr55 | Zr | 10 | 35 | 55 | [43 empty] | 100 | 0.534 | 0.579069323 | -0.585599963 | 1.029882069 | 1.029882069 | 0.589535856 | 0.217570998 | 0.56391502 | 0.544521314 | 0.505747776 | -0.23559993 | 0.473851506 | 0.85784908 | 0.264503316 | 1.091651325 | -0.887076926 | -0.454471416 | 0.718013956 | 0.718013956 | 1.317680438 | -0.884993683
Ag10Cu50Zr40 | Cu | 10 | 50 | 40 | [43 empty] | 100 | 0.608 | 0.748401453 | -0.585599963 | 1.029882069 | 1.029882069 | 1.176250154 | 0.653968875 | 0.56391502 | 0.544521314 | 0.505747776 | -0.23559993 | 0.473851506 | 0.85784908 | 0.264503316 | 1.091651325 | -0.887076926 | -0.454471416 | 0.718013956 | 0.718013956 | 1.317680438 | -0.884993683
Ag10Cu55Zr35 | Cu | 10 | 55 | 35 | [43 empty] | 100 | 0.609 | 0.804845496 | -0.585599963 | 1.029882069 | 1.029882069 | 1.371821586 | 0.799434834 | 0.56391502 | 0.544521314 | 0.505747776 | -0.23559993 | 0.473851506 | 0.85784908 | 0.264503316 | 1.091651325 | -0.887076926 | -0.454471416 | 0.718013956 | 0.718013956 | 1.317680438 | -0.884993683
Ag20Cu40Zr40 | Cu | 20 | 40 | 40 | [43 empty] | 100 | 0.577 | 0.821973182 | -0.585599963 | 1.029882069 | 1.029882069 | 1.176250154 | 0.653968875 | 0.56391502 | 0.544521314 | 0.505747776 | -0.23559993 | 0.473851506 | 0.85784908 | 0.264503316 | 1.091651325 | -0.887076926 | -0.454471416 | 0.718013956 | 0.718013956 | 1.317680438 | -0.884993683
Ag35Ca65 | Ca | 35 |  |  | 65 | [42 empty] | 100 | 0.515 | -0.860991846 | -0.585599963 | -0.9989612 | -0.9989612 | -0.437214166 | -0.613663053 | -1.684369924 | -1.368929027 | -1.228444564 | -1.429883953 | 1.005911258 | 0.85784908 | -1.745034863 | 1.091651325 | -0.887076926 | -0.454471416 | 0.718013956 | 0.718013956 | 1.317680438 | -0.884993683
Al13.3Co26.7Zr60 | Zr |  |  | 60 |  | 13.3 | 26.7 | [40 empty] | 100 | 0.573 | 0.058889078 | 0.464229426 | 0.614749523 | 0.614749523 | -0.647942385 | -0.592050968 | 0.56391502 | 0.109147336 | 0.220140354 | 0.23007105 | -0.324238123 | -1.16570621 | -0.740265774 | -1.139306181 | 1.562289099 | -0.584429046 | -1.392730589 | -1.392730589 | -1.10635433 | 1.575043526
Al15.4Co26Zr58.6 | Zr |  |  | 58.6 |  | 15.4 | 26 | [40 empty] | 100 | 0.565 | 0.013549211 | 0.629991961 | 0.549202279 | 0.549202279 | -0.685589886 | -0.615325521 | 0.56391502 | 0.109147336 | 0.220140354 | 0.23007105 | -0.324238123 | -1.16570621 | -0.740265774 | -1.139306181 | 1.562289099 | -0.584429046 | -1.392730589 | -1.392730589 | -1.10635433 | 1.575043526
Al15Ca70Mg15 | Ca |  |  |  | 70 | 15 |  | 15 | [39 empty] | 100 | 0.545 | -2.233221755 | 0.598418145 | -2.091415267 | -2.091415267 | -2.148464202 | -1.860514129 | -1.418640068 | -0.453058277 | -0.750370303 | -1.318556057 | -1.654387503 | -1.16570621 | -0.740265774 | -1.139306181 | 1.562289099 | -0.584429046 | -1.392730589 | -1.392730589 | -1.10635433 | 1.575043526
Al16.9Co25.6Zr57.5 | Zr |  |  | 57.5 |  | 16.9 | 25.6 | [40 empty] | 100 | 0.572 | -0.0177169 | 0.748393772 | 0.502382819 | 0.502382819 | -0.710036315 | -0.629872117 | 0.56391502 | 0.109147336 | 0.220140354 | 0.23007105 | -0.324238123 | -1.16570621 | -0.740265774 | -1.139306181 | 1.562289099 | -0.584429046 | -1.392730589 | -1.392730589 | -1.10635433 | 1.575043526
Al18Sr82 | Sr |  |  |  |  | 18 |  |  | 82 | [38 empty] | 100 | 0.527 | -1.815268726 | 0.835221766 | -2.091415267 | -2.091415267 | -2.148464202 | -1.848045619 | -1.418640068 | -0.809162484 | -0.816493007 | -1.435135997 | -1.654387503 | -1.16570621 | -0.740265774 | -1.139306181 | 1.562289099 | -0.584429046 | -1.392730589 | -1.392730589 | -1.10635433 | 1.575043526
Al19.4Co24.8Zr55.8 | Zr |  |  | 55.8 |  | 19.4 | 24.8 | [40 empty] | 100 | 0.577 | -0.071319762 | 0.945730123 | 0.424350386 | 0.424350386 | -0.754039887 | -0.656887224 | 0.56391502 | 0.109147336 | 0.220140354 | 0.23007105 | -0.324238123 | -1.16570621 | -0.740265774 | -1.139306181 | 1.562289099 | -0.584429046 | -1.392730589 | -1.392730589 | -1.10635433 | 1.575043526
Al20Ca65Mg15 | Ca |  |  |  | 65 | 20 |  | 15 | [39 empty] | 100 | 0.597 | -2.206276695 | 0.993090847 | -2.091415267 | -2.091415267 | -2.148464202 | -1.839733278 | -1.418640068 | -0.453058277 | -0.750370303 | -1.318556057 | -1.654387503 | -1.16570621 | -0.740265774 | -1.139306181 | 1.562289099 | -0.584429046 | -1.392730589 | -1.392730589 | -1.10635433 | 1.575043526
Al21.2Co21.2Zr57.6 | Zr |  |  | 57.6 |  | 21.2 | 21.2 | [40 empty] | 100 | 0.575 | -0.143767766 | 1.087812296 | 0.368167033 | 0.368167033 | -0.859648461 | -0.739179395 | 0.56391502 | 0.109147336 | 0.220140354 | 0.23007105 | -0.324238123 | -1.16570621 | -0.740265774 | -1.139306181 | 1.562289099 | -0.584429046 | -1.392730589 | -1.392730589 | -1.10635433 | 1.575043526
Al22.3Co22.3Zr55.4 | Zr |  |  | 55.4 |  | 22.3 | 22.3 | [40 empty] | 100 | 0.578 | -0.151097759 | 1.17464029 | 0.333832763 | 0.333832763 | -0.843513817 | -0.720892245 | 0.56391502 | 0.109147336 | 0.220140354 | 0.23007105 | -0.324238123 | -1.16570621 | -0.740265774 | -1.139306181 | 1.562289099 | -0.584429046 | -1.392730589 | -1.392730589 | -1.10635433 | 1.575043526
Al22Co24Zr54 | Zr |  |  | 54 |  | 22 | 24 | [40 empty] | 100 | 0.584 | -0.126708497 | 1.150959928 | 0.343196655 | 0.343196655 | -0.799021317 | -0.684317947 | 0.56391502 | 0.109147336 | 0.220140354 | 0.23007105 | -0.324238123 | -1.16570621 | -0.740265774 | -1.139306181 | 1.562289099 | -0.584429046 | -1.392730589 | -1.392730589 | -1.10635433 | 1.575043526
Al23.5Co23.5Zr53 | Zr |  |  | 53 |  | 23.5 | 23.5 | [40 empty] | 100 | 0.593 | -0.159094116 | 1.269361739 | 0.296377195 | 0.296377195 | -0.825912389 | -0.700942628 | 0.56391502 | 0.109147336 | 0.220140354 | 0.23007105 | -0.324238123 | -1.16570621 | -0.740265774 | -1.139306181 | 1.562289099 | -0.584429046 | -1.392730589 | -1.392730589 | -1.10635433 | 1.575043526
Al30Ca60Mg10 | Ca |  |  |  | 60 | 30 |  | 10 | [39 empty] | 100 | 0.582 | -2.156791506 | 1.782436252 | -2.091415267 | -2.091415267 | -2.148464202 | -1.798171576 | -1.418640068 | -0.453058277 | -0.750370303 | -1.318556057 | -1.654387503 | -1.16570621 | -0.740265774 | -1.139306181 | 1.562289099 | -0.584429046 | -1.392730589 | -1.392730589 | -1.10635433 | 1.575043526
Al30Sr70 | Sr |  |  |  |  | 30 |  |  | 70 | [38 empty] | 100 | 0.556 | -1.811332404 | 1.782436252 | -2.091415267 | -2.091415267 | -2.148464202 | -1.798171576 | -1.418640068 | -0.809162484 | -0.816493007 | -1.435135997 | -1.654387503 | -1.16570621 | -0.740265774 | -1.139306181 | 1.562289099 | -0.584429046 | -1.392730589 | -1.392730589 | -1.10635433 | 1.575043526
Al32Ca58Mg10 | Ca |  |  |  | 58 | 32 |  | 10 | [39 empty] | 100 | 0.588 | -2.146013482 | 1.940305333 | -2.091415267 | -2.091415267 | -2.148464202 | -1.789859235 | -1.418640068 | -0.453058277 | -0.750370303 | -1.318556057 | -1.654387503 | -1.16570621 | -0.740265774 | -1.139306181 | 1.562289099 | -0.584429046 | -1.392730589 | -1.392730589 | -1.10635433 | 1.575043526
Al35Ca65 | Ca |  |  |  | 65 | 35 | [41 empty] | 100 | 0.688 | -2.138656309 | 2.177108955 | -2.091415267 | -2.091415267 | -2.148464202 | -1.777390724 | -1.418640068 | -0.933555049 | -0.942837142 | -1.334729264 | -1.654387503 | -1.16570621 | -0.740265774 | -1.139306181 | 1.562289099 | -0.584429046 | -1.392730589 | -1.392730589 | -1.10635433 | 1.575043526
Al35La50Ni15 | La |  |  |  |  | 35 |  |  |  | 50 | 15 | [36 empty] | 100 | 0.548 | -0.544586548 | 2.177108955 | -1.623220667 | -1.623220667 | -1.317285613 | -1.070841781 | -0.69911215 | -1.043313195 | -1.137365872 | -0.387816537 | 0.20782163 | -1.16570621 | -1.745034863 | -1.139306181 | 1.562289099 | -0.584429046 | -1.392730589 | -1.392730589 | -1.10635433 | 1.575043526
Al35Sr65 | Sr |  |  |  |  | 35 |  |  | 65 | [38 empty] | 100 | 0.493 | -1.80969227 | 2.177108955 | -2.091415267 | -2.091415267 | -2.148464202 | -1.777390724 | -1.418640068 | -0.809162484 | -0.816493007 | -1.435135997 | -1.654387503 | -1.16570621 | -0.740265774 | -1.139306181 | 1.562289099 | -0.584429046 | -1.392730589 | -1.392730589 | -1.10635433 | 1.575043526
Al40La45Ni15 | La |  |  |  |  | 40 |  |  |  | 45 | 15 | [36 empty] | 100 | 0.492 | -0.625328007 | 2.571781658 | -1.623220667 | -1.623220667 | -1.341732042 | -1.070841781 | -0.69911215 | -1.043313195 | -1.137365872 | -0.387816537 | 0.20782163 | -1.16570621 | -1.745034863 | -1.139306181 | 1.562289099 | -0.584429046 | -1.392730589 | -1.392730589 | -1.10635433 | 1.575043526
Al85Co5Y10 | Al |  |  |  |  | 85 | 5 |  |  |  |  | 10 | [35 empty] | 100 | 0.48 | -1.56006386 | 6.123835981 | -1.623220667 | -1.623220667 | -1.92844634 | -1.38255455 | -0.740589028 | -1.188437854 | -1.181945372 | -0.27814149 | -0.058208246 | -1.16570621 | -1.745034863 | -1.139306181 | 1.562289099 | -0.584429046 | -1.392730589 | -1.392730589 | -1.10635433 | 1.575043526
Al85Ni5Y10 | Al |  |  |  |  | 85 |  |  |  |  | 5 | 10 | [35 empty] | 100 | 0.43 | -1.559876416 | 6.123835981 | -1.623220667 | -1.623220667 | -1.903999911 | -1.361773699 | -0.740589028 | -1.188437854 | -1.181945372 | -0.27814149 | 0.20782163 | -1.16570621 | -1.745034863 | -1.139306181 | 1.562289099 | -0.584429046 | -1.392730589 | -1.392730589 | -1.10635433 | 1.575043526
Al86.5Co4.5Y9 | Al |  |  |  |  | 86.5 | 4.5 |  |  |  |  | 9 | [35 empty] | 100 | 0.441 | -1.582894527 | 6.242237792 | -1.670040127 | -1.670040127 | -1.950448126 | -1.395023061 | -0.740589028 | -1.188437854 | -1.181945372 | -0.27814149 | -0.058208246 | -1.16570621 | -1.745034863 | -1.139306181 | 1.562289099 | -0.584429046 | -1.392730589 | -1.392730589 | -1.10635433 | 1.575043526
Al86.5Ni4.5Y9 | Al |  |  |  |  | 86.5 |  |  |  |  | 4.5 | 9 | [35 empty] | 100 | 0.413 | -1.582725827 | 6.242237792 | -1.670040127 | -1.670040127 | -1.92844634 | -1.376320295 | -0.740589028 | -1.188437854 | -1.181945372 | -0.27814149 | 0.20782163 | -1.16570621 | -1.745034863 | -1.139306181 | 1.562289099 | -0.584429046 | -1.392730589 | -1.392730589 | -1.10635433 | 1.575043526
Al88Co4Y8 | Al |  |  |  |  | 88 | 4 |  |  |  |  | 8 | [35 empty] | 100 | 0.43 | -1.605725193 | 6.360639602 | -1.716859587 | -1.716859587 | -1.972449913 | -1.407491572 | -0.740589028 | -1.188437854 | -1.181945372 | -0.27814149 | -0.058208246 | -1.16570621 | -1.745034863 | -1.139306181 | 1.562289099 | -0.584429046 | -1.392730589 | -1.392730589 | -1.10635433 | 1.575043526
Al88Ni4Y8 | Al |  |  |  |  | 88 |  |  |  |  | 4 | 8 | [35 empty] | 100 | 0.39 | -1.605575238 | 6.360639602 | -1.716859587 | -1.716859587 | -1.952892769 | -1.390866891 | -0.740589028 | -1.188437854 | -1.181945372 | -0.27814149 | 0.20782163 | -1.16570621 | -1.745034863 | -1.139306181 | 1.562289099 | -0.584429046 | -1.392730589 | -1.392730589 | -1.10635433 | 1.575043526
Al89.5Co3.5Y7 | Al |  |  |  |  | 89.5 | 3.5 |  |  |  |  | 7 | [35 empty] | 100 | 0.39 | -1.62855586 | 6.479041413 | -1.763679047 | -1.763679047 | -1.994451699 | -1.419960082 | -0.740589028 | -1.188437854 | -1.181945372 | -0.27814149 | -0.058208246 | -1.16570621 | -1.745034863 | -1.139306181 | 1.562289099 | -0.584429046 | -1.392730589 | -1.392730589 | -1.10635433 | 1.575043526
Al89.5Ni3.5Y7 | Al |  |  |  |  | 89.5 |  |  |  |  | 3.5 | 7 | [35 empty] | 100 | 0.37 | -1.628424649 | 6.479041413 | -1.763679047 | -1.763679047 | -1.977339198 | -1.405413487 | -0.740589028 | -1.188437854 | -1.181945372 | -0.27814149 | 0.20782163 | -1.16570621 | -1.745034863 | -1.139306181 | 1.562289099 | -0.584429046 | -1.392730589 | -1.392730589 | -1.10635433 | 1.575043526
Au35Ca65 | Ca |  |  |  | 65 | [7 empty] | 35 | [34 empty] | 100 | 0.508 | 0.583966294 | -0.585599963 | -0.9989612 | -0.9989612 | -0.437214166 | 1.422860372 | -1.196173176 | -0.52257177 | -0.703728912 | -1.27170473 | 1.005911258 | 0.85784908 | -0.740265774 | 3.614723934 | -1.279271486 | -0.179137453 | 0.718013956 | 0.718013956 | 1.317680438 | -1.280819219
Au49Ag5.5Pd2.3Cu26.9Si16.3 | Au | 5.5 | 26.9 | [9 empty] | 49 | 2.3 | 16.3 | [32 empty] | 100 | 0.623 | 3.080367076 | -0.585599963 | 0.521110603 | 0.521110603 | 1.943868027 | 4.185051124 | -0.740589028 | -1.218926228 | -0.89633795 | -0.698938384 | 1.005911258 | 0.85784908 | 0.264503316 | 3.614723934 | -1.279271486 | -0.179137453 | 0.718013956 | 0.718013956 | 1.317680438 | -1.280819219
Au55Cu25Si20 | Au |  | 25 | [9 empty] | 55 | 20 | [33 empty] | 100 | 0.532 | 3.18404745 | -0.585599963 | 0.405622601 | 0.405622601 | 1.762964452 | 4.436083807 | -0.967488059 | -2.109186744 | -1.494783972 | -1.075000217 | 1.005911258 | 0.85784908 | 0.264503316 | 3.614723934 | -1.279271486 | -0.179137453 | 0.718013956 | 0.718013956 | 1.317680438 | -1.280819219
Au77.8Si8.4Ge13.8 | Au | [11 empty] | 77.8 |  | 8.4 | 13.8 | [31 empty] | 100 | 0.466 | 4.418690726 | -0.585599963 | 0.33695406 | 0.33695406 | 2.330121606 | 6.272279826 | -0.967488059 | -2.098210929 | -1.664925511 | -0.880473757 | -1.654387503 | 0.85784908 | -0.740265774 | 3.614723934 | -1.279271486 | -0.179137453 | 0.718013956 | 0.718013956 | 1.317680438 | -1.280819219
Au77Si9.4Ge13.6 | Au | [11 empty] | 77 |  | 9.4 | 13.6 | [31 empty] | 100 | 0.469 | 4.35226717 | -0.585599963 | 0.311983681 | 0.311983681 | 2.281228748 | 6.194143825 | -0.967488059 | -2.098210929 | -1.664925511 | -0.880473757 | -1.654387503 | 0.85784908 | -0.740265774 | 3.614723934 | -1.279271486 | -0.179137453 | 0.718013956 | 0.718013956 | 1.317680438 | -1.280819219
Be30Zr70 | Zr |  |  | 70 | [12 empty] | 30 | [30 empty] | 100 | 0.44 | -0.658036967 | -0.585599963 | 0.093492868 | 0.093492868 | -1.463964188 | -1.340992848 | 0.56391502 | 0.168904549 | 0.176058551 | -0.737741725 | -1.654387503 | -1.16570621 | 0.264503316 | -1.383308208 | 4.995841474 | -1.20448113 | -1.392730589 | -1.392730589 | -1.10635433 | 4.996899795
Be32.5Zr67.5 | Zr |  |  | 67.5 | [12 empty] | 32.5 | [30 empty] | 100 | 0.496 | -0.712665148 | -0.585599963 | 0.015460435 | 0.015460435 | -1.488410617 | -1.361773699 | 0.56391502 | 0.168904549 | 0.176058551 | -0.737741725 | -1.654387503 | -1.16570621 | 0.264503316 | -1.383308208 | 4.995841474 | -1.20448113 | -1.392730589 | -1.392730589 | -1.10635433 | 4.996899795
Be40Zr60 | Zr |  |  | 60 | [12 empty] | 40 | [30 empty] | 100 | 0.464 | -0.87654969 | -0.585599963 | -0.218636866 | -0.218636866 | -1.561749904 | -1.424116253 | 0.56391502 | 0.168904549 | 0.176058551 | -0.737741725 | -1.654387503 | -1.16570621 | 0.264503316 | -1.383308208 | 4.995841474 | -1.20448113 | -1.392730589 | -1.392730589 | -1.10635433 | 4.996899795
Be45Zr55 | Zr |  |  | 55 | [12 empty] | 45 | [30 empty] | 100 | 0.457 | -0.985806051 | -0.585599963 | -0.374701732 | -0.374701732 | -1.610642762 | -1.465677955 | 0.56391502 | 0.168904549 | 0.176058551 | -0.737741725 | -1.654387503 | -1.16570621 | 0.264503316 | -1.383308208 | 4.995841474 | -1.20448113 | -1.392730589 | -1.392730589 | -1.10635433 | 4.996899795
Be50Zr50 | Be |  |  | 50 | [12 empty] | 50 | [30 empty] | 100 | 0.456 | -1.095062413 | -0.585599963 | -0.530766599 | -0.530766599 | -1.65953562 | -1.507239658 | 0.56391502 | 0.168904549 | 0.176058551 | -0.737741725 | -1.654387503 | -1.16570621 | 0.264503316 | -1.383308208 | 4.995841474 | -1.20448113 | -1.392730589 | -1.392730589 | -1.10635433 | 4.996899795
Ca40Mg25Cu35 | Ca |  | 35 |  | 40 |  |  | 25 | [39 empty] | 100 | 0.587 | -1.096468242 | -0.585599963 | -0.9989612 | -0.9989612 | -0.437214166 | -0.613663053 | -1.354473287 | 0.044511983 | -0.681403612 | -0.943544633 | -1.654387503 | -1.16570621 | -1.745034863 | -1.468651641 | 0.637301929 | -1.062408805 | -1.392730589 | -1.392730589 | -1.10635433 | 0.639119596
Ca40Mg30Cu30 | Ca |  | 30 |  | 40 |  |  | 30 | [39 empty] | 100 | 0.569 | -1.264746 | -0.585599963 | -1.155026066 | -1.155026066 | -0.681678457 | -0.800690714 | -1.354473287 | 0.044511983 | -0.681403612 | -0.943544633 | -1.654387503 | -1.16570621 | -1.745034863 | -1.468651641 | 0.637301929 | -1.062408805 | -1.392730589 | -1.392730589 | -1.10635433 | 0.639119596
Ca45Mg19Cu36 | Ca |  | 36 |  | 45 |  |  | 19 | [39 empty] | 100 | 0.559 | -1.067217622 | -0.585599963 | -0.967748226 | -0.967748226 | -0.388321308 | -0.576257521 | -1.354473287 | 0.044511983 | -0.681403612 | -0.943544633 | -1.654387503 | -1.16570621 | -1.745034863 | -1.468651641 | 0.637301929 | -1.062408805 | -1.392730589 | -1.392730589 | -1.10635433 | 0.639119596
Ca45Mg25Cu30 | Ca |  | 30 |  | 45 |  |  | 25 | [39 empty] | 100 | 0.59 | -1.269150932 | -0.585599963 | -1.155026066 | -1.155026066 | -0.681678457 | -0.800690714 | -1.354473287 | 0.044511983 | -0.681403612 | -0.943544633 | -1.654387503 | -1.16570621 | -1.745034863 | -1.468651641 | 0.637301929 | -1.062408805 | -1.392730589 | -1.392730589 | -1.10635433 | 0.639119596
Ca45Mg30Cu25 | Ca |  | 25 |  | 45 |  |  | 30 | [39 empty] | 100 | 0.559 | -1.43742869 | -0.585599963 | -1.311090933 | -1.311090933 | -0.926142748 | -0.987718376 | -1.354473287 | 0.044511983 | -0.681403612 | -0.943544633 | -1.654387503 | -1.16570621 | -1.745034863 | -1.468651641 | 0.637301929 | -1.062408805 | -1.392730589 | -1.392730589 | -1.10635433 | 0.639119596
Ca47.5Mg22.5Cu30 | Ca |  | 30 |  | 47.5 |  |  | 22.5 | [39 empty] | 100 | 0.593 | -1.271353398 | -0.585599963 | -1.155026066 | -1.155026066 | -0.681678457 | -0.800690714 | -1.354473287 | 0.044511983 | -0.681403612 | -0.943544633 | -1.654387503 | -1.16570621 | -1.745034863 | -1.468651641 | 0.637301929 | -1.062408805 | -1.392730589 | -1.392730589 | -1.10635433 | 0.639119596
Ca47Mg19Zn7Cu27 | Ca |  | 27 |  | 47 |  |  | 19 | [9 empty] | 7 | [29 empty] | 100 | 0.581 | -1.194679472 | -0.585599963 | -1.030174173 | -1.030174173 | -0.486107024 | -0.621975393 | -1.354473287 | 0.26768688 | -0.593951003 | -0.58776496 | -1.654387503 | -1.16570621 | -1.745034863 | -1.468651641 | 0.637301929 | -1.062408805 | -1.392730589 | -1.392730589 | -1.10635433 | 0.639119596
Ca50Mg10Zn15Cu25 | Ca |  | 25 |  | 50 |  |  | 10 | [9 empty] | 15 | [29 empty] | 100 | 0.563 | -1.062119148 | -0.585599963 | -0.842896333 | -0.842896333 | -0.192749875 | -0.364292838 | -1.354473287 | 0.26768688 | -0.593951003 | -0.58776496 | -1.654387503 | -1.16570621 | -1.745034863 | -1.468651641 | 0.637301929 | -1.062408805 | -1.392730589 | -1.392730589 | -1.10635433 | 0.639119596
Ca50Mg15Zn10Cu25 | Ca |  | 25 |  | 50 |  |  | 15 | [9 empty] | 10 | [29 empty] | 100 | 0.583 | -1.188690639 | -0.585599963 | -0.9989612 | -0.9989612 | -0.437214166 | -0.57210135 | -1.354473287 | 0.26768688 | -0.593951003 | -0.58776496 | -1.654387503 | -1.16570621 | -1.745034863 | -1.468651641 | 0.637301929 | -1.062408805 | -1.392730589 | -1.392730589 | -1.10635433 | 0.639119596
Ca50Mg20Cu30 | Ca |  | 30 |  | 50 |  |  | 20 | [39 empty] | 100 | 0.581 | -1.273555863 | -0.585599963 | -1.155026066 | -1.155026066 | -0.681678457 | -0.800690714 | -1.354473287 | 0.044511983 | -0.681403612 | -0.943544633 | -1.654387503 | -1.16570621 | -1.745034863 | -1.468651641 | 0.637301929 | -1.062408805 | -1.392730589 | -1.392730589 | -1.10635433 | 0.639119596
Ca50Mg20Zn5Cu25 | Ca |  | 25 |  | 50 |  |  | 20 | [9 empty] | 5 | [29 empty] | 100 | 0.61 | -1.315262131 | -0.585599963 | -1.155026066 | -1.155026066 | -0.681678457 | -0.779909863 | -1.354473287 | 0.26768688 | -0.593951003 | -0.58776496 | -1.654387503 | -1.16570621 | -1.745034863 | -1.468651641 | 0.637301929 | -1.062408805 | -1.392730589 | -1.392730589 | -1.10635433 | 0.639119596
Ca50Mg22.5Cu27.5 | Ca |  | 27.5 |  | 50 |  |  | 22.5 | [39 empty] | 100 | 0.603 | -1.357694743 | -0.585599963 | -1.2330585 | -1.2330585 | -0.803910602 | -0.894204545 | -1.354473287 | 0.044511983 | -0.681403612 | -0.943544633 | -1.654387503 | -1.16570621 | -1.745034863 | -1.468651641 | 0.637301929 | -1.062408805 | -1.392730589 | -1.392730589 | -1.10635433 | 0.639119596
Ca50Mg25Cu25 | Ca |  | 25 |  | 50 |  |  | 25 | [39 empty] | 100 | 0.611 | -1.441833622 | -0.585599963 | -1.311090933 | -1.311090933 | -0.926142748 | -0.987718376 | -1.354473287 | 0.044511983 | -0.681403612 | -0.943544633 | -1.654387503 | -1.16570621 | -1.745034863 | -1.468651641 | 0.637301929 | -1.062408805 | -1.392730589 | -1.392730589 | -1.10635433 | 0.639119596
Ca50Mg25Zn15Cu10 | Ca |  | 10 |  | 50 |  |  | 25 | [9 empty] | 15 | [29 empty] | 100 | 0.53 | -1.566952423 | -0.585599963 | -1.311090933 | -1.311090933 | -0.926142748 | -0.925375822 | -1.354473287 | 0.26768688 | -0.593951003 | -0.58776496 | -1.654387503 | -1.16570621 | -1.745034863 | -1.468651641 | 0.637301929 | -1.062408805 | -1.392730589 | -1.392730589 | -1.10635433 | 0.639119596
Ca50Mg30Ag20 | Ca | 20 |  |  | 50 |  |  | 30 | [39 empty] | 100 | 0.609 | -1.462967921 | -0.585599963 | -1.4671558 | -1.4671558 | -1.170607039 | -1.174746037 | -1.684369924 | -0.888432256 | -1.035977725 | -1.133297911 | -1.654387503 | -1.16570621 | -1.745034863 | -1.468651641 | 0.637301929 | -1.062408805 | -1.392730589 | -1.392730589 | -1.10635433 | 0.639119596
Ca50Mg30Cu20 | Ca |  | 20 |  | 50 |  |  | 30 | [39 empty] | 100 | 0.55 | -1.61011138 | -0.585599963 | -1.4671558 | -1.4671558 | -1.170607039 | -1.174746037 | -1.354473287 | 0.044511983 | -0.681403612 | -0.943544633 | -1.654387503 | -1.16570621 | -1.745034863 | -1.468651641 | 0.637301929 | -1.062408805 | -1.392730589 | -1.392730589 | -1.10635433 | 0.639119596
Ca53Mg23Cu24 | Ca |  | 24 |  | 53 |  |  | 23 | [39 empty] | 100 | 0.62 | -1.478132133 | -0.585599963 | -1.342303906 | -1.342303906 | -0.975035606 | -1.025123908 | -1.354473287 | 0.044511983 | -0.681403612 | -0.943544633 | -1.654387503 | -1.16570621 | -1.745034863 | -1.468651641 | 0.637301929 | -1.062408805 | -1.392730589 | -1.392730589 | -1.10635433 | 0.639119596
Ca55Mg10Cu35 | Ca |  | 35 |  | 55 |  |  | 10 | [39 empty] | 100 | 0.516 | -1.109683037 | -0.585599963 | -0.9989612 | -0.9989612 | -0.437214166 | -0.613663053 | -1.354473287 | 0.044511983 | -0.681403612 | -0.943544633 | -1.654387503 | -1.16570621 | -1.745034863 | -1.468651641 | 0.637301929 | -1.062408805 | -1.392730589 | -1.392730589 | -1.10635433 | 0.639119596
Ca55Mg11Zn11Cu23 | Ca |  | 23 |  | 55 |  |  | 11 | [9 empty] | 11 | [29 empty] | 100 | 0.529 | -1.235092376 | -0.585599963 | -1.030174173 | -1.030174173 | -0.486107024 | -0.605350712 | -1.354473287 | 0.26768688 | -0.593951003 | -0.58776496 | -1.654387503 | -1.16570621 | -1.745034863 | -1.468651641 | 0.637301929 | -1.062408805 | -1.392730589 | -1.392730589 | -1.10635433 | 0.639119596
Ca55Mg15Cu30 | Ca |  | 30 |  | 55 |  |  | 15 | [39 empty] | 100 | 0.562 | -1.277960795 | -0.585599963 | -1.155026066 | -1.155026066 | -0.681678457 | -0.800690714 | -1.354473287 | 0.044511983 | -0.681403612 | -0.943544633 | -1.654387503 | -1.16570621 | -1.745034863 | -1.468651641 | 0.637301929 | -1.062408805 | -1.392730589 | -1.392730589 | -1.10635433 | 0.639119596
Ca55Mg15Zn30 | Ca |  |  |  | 55 |  |  | 15 | [9 empty] | 30 | [29 empty] | 100 | 0.556 | -1.528198397 | -0.585599963 | -1.155026066 | -1.155026066 | -0.681678457 | -0.676005607 | -2.319158 | -1.492102057 | -1.630797664 | -0.962776384 | -1.654387503 | -1.16570621 | -1.745034863 | -1.468651641 | 0.637301929 | -1.062408805 | -1.392730589 | -1.392730589 | -1.10635433 | 0.639119596
Ca55Mg18Zn27 | Ca |  |  |  | 55 |  |  | 18 | [9 empty] | 27 | [29 empty] | 100 | 0.58 | -1.604141292 | -0.585599963 | -1.248664986 | -1.248664986 | -0.828357031 | -0.800690714 | -2.319158 | -1.492102057 | -1.630797664 | -0.962776384 | -1.654387503 | -1.16570621 | -1.745034863 | -1.468651641 | 0.637301929 | -1.062408805 | -1.392730589 | -1.392730589 | -1.10635433 | 0.639119596
Ca55Mg20Cu25 | Ca |  | 25 |  | 55 |  |  | 20 | [39 empty] | 100 | 0.554 | -1.446238554 | -0.585599963 | -1.311090933 | -1.311090933 | -0.926142748 | -0.987718376 | -1.354473287 | 0.044511983 | -0.681403612 | -0.943544633 | -1.654387503 | -1.16570621 | -1.745034863 | -1.468651641 | 0.637301929 | -1.062408805 | -1.392730589 | -1.392730589 | -1.10635433 | 0.639119596
Ca55Mg20Zn25 | Ca |  |  |  | 55 |  |  | 20 | [9 empty] | 25 | [29 empty] | 100 | 0.546 | -1.654769889 | -0.585599963 | -1.311090933 | -1.311090933 | -0.926142748 | -0.883814119 | -2.319158 | -1.492102057 | -1.630797664 | -0.962776384 | -1.654387503 | -1.16570621 | -1.745034863 | -1.468651641 | 0.637301929 | -1.062408805 | -1.392730589 | -1.392730589 | -1.10635433 | 0.639119596
Ca55Mg25Ag20 | Ca | 20 |  |  | 55 |  |  | 25 | [39 empty] | 100 | 0.617 | -1.467372853 | -0.585599963 | -1.4671558 | -1.4671558 | -1.170607039 | -1.174746037 | -1.684369924 | -0.888432256 | -1.035977725 | -1.133297911 | -1.654387503 | -1.16570621 | -1.745034863 | -1.468651641 | 0.637301929 | -1.062408805 | -1.392730589 | -1.392730589 | -1.10635433 | 0.639119596
Ca55Mg25Cu20 | Ca |  | 20 |  | 55 |  |  | 25 | [39 empty] | 100 | 0.596 | -1.614516312 | -0.585599963 | -1.4671558 | -1.4671558 | -1.170607039 | -1.174746037 | -1.354473287 | 0.044511983 | -0.681403612 | -0.943544633 | -1.654387503 | -1.16570621 | -1.745034863 | -1.468651641 | 0.637301929 | -1.062408805 | -1.392730589 | -1.392730589 | -1.10635433 | 0.639119596
Ca55Mg25Zn20 | Ca |  |  |  | 55 |  |  | 25 | [9 empty] | 20 | [29 empty] | 100 | 0.499 | -1.78134138 | -0.585599963 | -1.4671558 | -1.4671558 | -1.170607039 | -1.091622632 | -2.319158 | -1.492102057 | -1.630797664 | -0.962776384 | -1.654387503 | -1.16570621 | -1.745034863 | -1.468651641 | 0.637301929 | -1.062408805 | -1.392730589 | -1.392730589 | -1.10635433 | 0.639119596
Ca58Mg18Cu24 | Ca |  | 24 |  | 58 |  |  | 18 | [39 empty] | 100 | 0.582 | -1.482537064 | -0.585599963 | -1.342303906 | -1.342303906 | -0.975035606 | -1.025123908 | -1.354473287 | 0.044511983 | -0.681403612 | -0.943544633 | -1.654387503 | -1.16570621 | -1.745034863 | -1.468651641 | 0.637301929 | -1.062408805 | -1.392730589 | -1.392730589 | -1.10635433 | 0.639119596
Ca60Al30Ag10 | Ca | 10 |  |  | 60 | 30 | [41 empty] | 100 | 0.556 | -1.746664259 | 1.782436252 | -1.779285533 | -1.779285533 | -1.65953562 | -1.424116253 | -1.418640068 | -0.933555049 | -0.942837142 | -1.149471118 | -1.654387503 | -1.16570621 | -0.740265774 | -1.468651641 | 0.637301929 | -1.062408805 | -1.392730589 | -1.392730589 | -1.10635433 | 0.639119596
Ca60Mg10Zn30 | Ca |  |  |  | 60 |  |  | 10 | [9 empty] | 30 | [29 empty] | 100 | 0.571 | -1.532603329 | -0.585599963 | -1.155026066 | -1.155026066 | -0.681678457 | -0.676005607 | -2.319158 | -1.492102057 | -1.630797664 | -0.962776384 | -1.654387503 | -1.16570621 | -1.745034863 | -1.468651641 | 0.637301929 | -1.062408805 | -1.392730589 | -1.392730589 | -1.10635433 | 0.639119596
Ca60Mg13Cu27 | Ca |  | 27 |  | 60 |  |  | 13 | [39 empty] | 100 | 0.562 | -1.383332382 | -0.585599963 | -1.248664986 | -1.248664986 | -0.828357031 | -0.912907311 | -1.354473287 | 0.044511983 | -0.681403612 | -0.943544633 | -1.654387503 | -1.16570621 | -1.745034863 | -1.468651641 | 0.637301929 | -1.062408805 | -1.392730589 | -1.392730589 | -1.10635433 | 0.639119596
Ca60Mg15Cu25 | Ca |  | 25 |  | 60 |  |  | 15 | [39 empty] | 100 | 0.576 | -1.450643485 | -0.585599963 | -1.311090933 | -1.311090933 | -0.926142748 | -0.987718376 | -1.354473287 | 0.044511983 | -0.681403612 | -0.943544633 | -1.654387503 | -1.16570621 | -1.745034863 | -1.468651641 | 0.637301929 | -1.062408805 | -1.392730589 | -1.392730589 | -1.10635433 | 0.639119596
Ca60Mg15Zn25 | Ca |  |  |  | 60 |  |  | 15 | [9 empty] | 25 | [29 empty] | 100 | 0.583 | -1.65917482 | -0.585599963 | -1.311090933 | -1.311090933 | -0.926142748 | -0.883814119 | -2.319158 | -1.492102057 | -1.630797664 | -0.962776384 | -1.654387503 | -1.16570621 | -1.745034863 | -1.468651641 | 0.637301929 | -1.062408805 | -1.392730589 | -1.392730589 | -1.10635433 | 0.639119596
Ca60Mg17.5Zn22.5 | Ca |  |  |  | 60 |  |  | 17.5 | [9 empty] | 22.5 | [29 empty] | 100 | 0.589 | -1.722460566 | -0.585599963 | -1.389123367 | -1.389123367 | -1.048374893 | -0.987718376 | -2.319158 | -1.492102057 | -1.630797664 | -0.962776384 | -1.654387503 | -1.16570621 | -1.745034863 | -1.468651641 | 0.637301929 | -1.062408805 | -1.392730589 | -1.392730589 | -1.10635433 | 0.639119596
Ca60Mg20Ag20 | Ca | 20 |  |  | 60 |  |  | 20 | [39 empty] | 100 | 0.602 | -1.471777784 | -0.585599963 | -1.4671558 | -1.4671558 | -1.170607039 | -1.174746037 | -1.684369924 | -0.888432256 | -1.035977725 | -1.133297911 | -1.654387503 | -1.16570621 | -1.745034863 | -1.468651641 | 0.637301929 | -1.062408805 | -1.392730589 | -1.392730589 | -1.10635433 | 0.639119596
Ca60Mg20Cu20 | Ca |  | 20 |  | 60 |  |  | 20 | [39 empty] | 100 | 0.571 | -1.618921244 | -0.585599963 | -1.4671558 | -1.4671558 | -1.170607039 | -1.174746037 | -1.354473287 | 0.044511983 | -0.681403612 | -0.943544633 | -1.654387503 | -1.16570621 | -1.745034863 | -1.468651641 | 0.637301929 | -1.062408805 | -1.392730589 | -1.392730589 | -1.10635433 | 0.639119596
Ca60Mg20Zn20 | Ca |  |  |  | 60 |  |  | 20 | [9 empty] | 20 | [29 empty] | 100 | 0.573 | -1.785746312 | -0.585599963 | -1.4671558 | -1.4671558 | -1.170607039 | -1.091622632 | -2.319158 | -1.492102057 | -1.630797664 | -0.962776384 | -1.654387503 | -1.16570621 | -1.745034863 | -1.468651641 | 0.637301929 | -1.062408805 | -1.392730589 | -1.392730589 | -1.10635433 | 0.639119596
Ca60Mg25Cu15 | Ca |  | 15 |  | 60 |  |  | 25 | [39 empty] | 100 | 0.577 | -1.787199002 | -0.585599963 | -1.623220667 | -1.623220667 | -1.41507133 | -1.361773699 | -1.354473287 | 0.044511983 | -0.681403612 | -0.943544633 | -1.654387503 | -1.16570621 | -1.745034863 | -1.468651641 | 0.637301929 | -1.062408805 | -1.392730589 | -1.392730589 | -1.10635433 | 0.639119596
Ca60Mg25Zn15 | Ca |  |  |  | 60 |  |  | 25 | [9 empty] | 15 | [29 empty] | 100 | 0.507 | -1.912317803 | -0.585599963 | -1.623220667 | -1.623220667 | -1.41507133 | -1.299431145 | -2.319158 | -1.492102057 | -1.630797664 | -0.962776384 | -1.654387503 | -1.16570621 | -1.745034863 | -1.468651641 | 0.637301929 | -1.062408805 | -1.392730589 | -1.392730589 | -1.10635433 | 0.639119596
Ca62.5Mg17.5Zn20 | Ca |  |  |  | 62.5 |  |  | 17.5 | [9 empty] | 20 | [29 empty] | 100 | 0.586 | -1.787948778 | -0.585599963 | -1.4671558 | -1.4671558 | -1.170607039 | -1.091622632 | -2.319158 | -1.492102057 | -1.630797664 | -0.962776384 | -1.654387503 | -1.16570621 | -1.745034863 | -1.468651641 | 0.637301929 | -1.062408805 | -1.392730589 | -1.392730589 | -1.10635433 | 0.639119596
Ca63Al32Cu5 | Ca |  | 5 |  | 63 | 32 | [41 empty] | 100 | 0.616 | -1.982140655 | 1.940305333 | -1.9353504 | -1.9353504 | -1.903999911 | -1.602831574 | -1.354473287 | -0.435984788 | -0.873870451 | -0.95971784 | -1.654387503 | -1.16570621 | -0.740265774 | -1.468651641 | 0.637301929 | -1.062408805 | -1.392730589 | -1.392730589 | -1.10635433 | 0.639119596
Ca65Cu35 | Ca |  | 35 |  | 65 | [42 empty] | 100 | 0.424 | -1.1184929 | -0.585599963 | -0.9989612 | -0.9989612 | -0.437214166 | -0.613663053 | -1.354473287 | -0.435984788 | -0.873870451 | -1.240130675 | -1.654387503 | -1.16570621 | -1.745034863 | -1.468651641 | 0.637301929 | -1.062408805 | -1.392730589 | -1.392730589 | -1.10635433 | 0.639119596
Ca65Ga35 | Ca |  |  |  | 65 | [13 empty] | 35 | [28 empty] | 100 | 0.567 | -1.613157344 | 2.177108955 | -2.091415267 | -2.091415267 | -0.437214166 | -0.322731135 | -1.648449757 | -1.317708559 | -1.189837437 | -0.360691272 | -1.654387503 | -1.16570621 | -0.740265774 | -1.468651641 | 0.637301929 | -1.062408805 | -1.392730589 | -1.392730589 | -1.10635433 | 0.639119596
Ca65Mg10Cu25 | Ca |  | 25 |  | 65 |  |  | 10 | [39 empty] | 100 | 0.546 | -1.455048417 | -0.585599963 | -1.311090933 | -1.311090933 | -0.926142748 | -0.987718376 | -1.354473287 | 0.044511983 | -0.681403612 | -0.943544633 | -1.654387503 | -1.16570621 | -1.745034863 | -1.468651641 | 0.637301929 | -1.062408805 | -1.392730589 | -1.392730589 | -1.10635433 | 0.639119596
Ca65Mg10Zn25 | Ca |  |  |  | 65 |  |  | 10 | [9 empty] | 25 | [29 empty] | 100 | 0.572 | -1.663579752 | -0.585599963 | -1.311090933 | -1.311090933 | -0.926142748 | -0.883814119 | -2.319158 | -1.492102057 | -1.630797664 | -0.962776384 | -1.654387503 | -1.16570621 | -1.745034863 | -1.468651641 | 0.637301929 | -1.062408805 | -1.392730589 | -1.392730589 | -1.10635433 | 0.639119596
Ca65Mg15Ag20 | Ca | 20 |  |  | 65 |  |  | 15 | [39 empty] | 100 | 0.584 | -1.476182716 | -0.585599963 | -1.4671558 | -1.4671558 | -1.170607039 | -1.174746037 | -1.684369924 | -0.888432256 | -1.035977725 | -1.133297911 | -1.654387503 | -1.16570621 | -1.745034863 | -1.468651641 | 0.637301929 | -1.062408805 | -1.392730589 | -1.392730589 | -1.10635433 | 0.639119596
Ca65Mg15Cu20 | Ca |  | 20 |  | 65 |  |  | 15 | [39 empty] | 100 | 0.562 | -1.623326175 | -0.585599963 | -1.4671558 | -1.4671558 | -1.170607039 | -1.174746037 | -1.354473287 | 0.044511983 | -0.681403612 | -0.943544633 | -1.654387503 | -1.16570621 | -1.745034863 | -1.468651641 | 0.637301929 | -1.062408805 | -1.392730589 | -1.392730589 | -1.10635433 | 0.639119596
Ca65Mg15Zn20 | Ca |  |  |  | 65 |  |  | 15 | [9 empty] | 20 | [29 empty] | 100 | 0.595 | -1.790151243 | -0.585599963 | -1.4671558 | -1.4671558 | -1.170607039 | -1.091622632 | -2.319158 | -1.492102057 | -1.630797664 | -0.962776384 | -1.654387503 | -1.16570621 | -1.745034863 | -1.468651641 | 0.637301929 | -1.062408805 | -1.392730589 | -1.392730589 | -1.10635433 | 0.639119596
Ca65Mg20Cu15 | Ca |  | 15 |  | 65 |  |  | 20 | [39 empty] | 100 | 0.568 | -1.791603934 | -0.585599963 | -1.623220667 | -1.623220667 | -1.41507133 | -1.361773699 | -1.354473287 | 0.044511983 | -0.681403612 | -0.943544633 | -1.654387503 | -1.16570621 | -1.745034863 | -1.468651641 | 0.637301929 | -1.062408805 | -1.392730589 | -1.392730589 | -1.10635433 | 0.639119596
Ca65Mg20Zn15 | Ca |  |  |  | 65 |  |  | 20 | [9 empty] | 15 | [29 empty] | 100 | 0.569 | -1.916722735 | -0.585599963 | -1.623220667 | -1.623220667 | -1.41507133 | -1.299431145 | -2.319158 | -1.492102057 | -1.630797664 | -0.962776384 | -1.654387503 | -1.16570621 | -1.745034863 | -1.468651641 | 0.637301929 | -1.062408805 | -1.392730589 | -1.392730589 | -1.10635433 | 0.639119596
Ca65Mg25Cu10 | Ca |  | 10 |  | 65 |  |  | 25 | [39 empty] | 100 | 0.586 | -1.959881692 | -0.585599963 | -1.779285533 | -1.779285533 | -1.65953562 | -1.54880136 | -1.354473287 | 0.044511983 | -0.681403612 | -0.943544633 | -1.654387503 | -1.16570621 | -1.745034863 | -1.468651641 | 0.637301929 | -1.062408805 | -1.392730589 | -1.392730589 | -1.10635433 | 0.639119596
Ca65Mg25Zn10 | Ca |  |  |  | 65 |  |  | 25 | [9 empty] | 10 | [29 empty] | 100 | 0.51 | -2.043294226 | -0.585599963 | -1.779285533 | -1.779285533 | -1.65953562 | -1.507239658 | -2.319158 | -1.492102057 | -1.630797664 | -0.962776384 | -1.654387503 | -1.16570621 | -1.745034863 | -1.468651641 | 0.637301929 | -1.062408805 | -1.392730589 | -1.392730589 | -1.10635433 | 0.639119596
Ca65Mg35 | Ca |  |  |  | 65 |  |  | 35 | [39 empty] | 100 | 0.416 | -2.296437209 | -0.585599963 | -2.091415267 | -2.091415267 | -2.148464202 | -1.922856683 | -2.319158 | -1.715276954 | -1.718250272 | -1.318556057 | -1.654387503 | -1.16570621 | -1.745034863 | -1.468651641 | 0.637301929 | -1.062408805 | -1.392730589 | -1.392730589 | -1.10635433 | 0.639119596
Ca65Mg5Cu30 | Ca |  | 30 |  | 65 |  |  | 5 | [39 empty] | 100 | 0.532 | -1.286770658 | -0.585599963 | -1.155026066 | -1.155026066 | -0.681678457 | -0.800690714 | -1.354473287 | 0.044511983 | -0.681403612 | -0.943544633 | -1.654387503 | -1.16570621 | -1.745034863 | -1.468651641 | 0.637301929 | -1.062408805 | -1.392730589 | -1.392730589 | -1.10635433 | 0.639119596
Ca65Zn35 | Ca |  |  |  | 65 | [12 empty] | 35 | [29 empty] | 100 | 0.566 | -1.410436769 | -0.585599963 | -0.9989612 | -0.9989612 | -0.437214166 | -0.468197094 | -2.319158 | -1.492102057 | -1.630797664 | -0.962776384 | -1.654387503 | -1.16570621 | -1.745034863 | -1.468651641 | 0.637301929 | -1.062408805 | -1.392730589 | -1.392730589 | -1.10635433 | 0.639119596
Ca66.4Al33.6 | Ca |  |  |  | 66.4 | 33.6 | [41 empty] | 100 | 0.605 | -2.146200926 | 2.066600598 | -2.091415267 | -2.091415267 | -2.148464202 | -1.783209363 | -1.418640068 | -0.933555049 | -0.942837142 | -1.334729264 | -1.654387503 | -1.16570621 | -0.740265774 | -1.468651641 | 0.637301929 | -1.062408805 | -1.392730589 | -1.392730589 | -1.10635433 | 0.639119596
Ca70Mg10Ag20 | Ca | 20 |  |  | 70 |  |  | 10 | [39 empty] | 100 | 0.561 | -1.480587648 | -0.585599963 | -1.4671558 | -1.4671558 | -1.170607039 | -1.174746037 | -1.684369924 | -0.888432256 | -1.035977725 | -1.133297911 | -1.654387503 | -1.16570621 | -1.745034863 | -1.468651641 | 0.637301929 | -1.062408805 | -1.392730589 | -1.392730589 | -1.10635433 | 0.639119596
Ca70Mg10Cu20 | Ca |  | 20 |  | 70 |  |  | 10 | [39 empty] | 100 | 0.54 | -1.627731107 | -0.585599963 | -1.4671558 | -1.4671558 | -1.170607039 | -1.174746037 | -1.354473287 | 0.044511983 | -0.681403612 | -0.943544633 | -1.654387503 | -1.16570621 | -1.745034863 | -1.468651641 | 0.637301929 | -1.062408805 | -1.392730589 | -1.392730589 | -1.10635433 | 0.639119596
Ca70Mg10Zn20 | Ca |  |  |  | 70 |  |  | 10 | [9 empty] | 20 | [29 empty] | 100 | 0.559 | -1.794556175 | -0.585599963 | -1.4671558 | -1.4671558 | -1.170607039 | -1.091622632 | -2.319158 | -1.492102057 | -1.630797664 | -0.962776384 | -1.654387503 | -1.16570621 | -1.745034863 | -1.468651641 | 0.637301929 | -1.062408805 | -1.392730589 | -1.392730589 | -1.10635433 | 0.639119596
Ca70Mg15Zn15 | Ca |  |  |  | 70 |  |  | 15 | [9 empty] | 15 | [29 empty] | 100 | 0.539 | -1.921127666 | -0.585599963 | -1.623220667 | -1.623220667 | -1.41507133 | -1.299431145 | -2.319158 | -1.492102057 | -1.630797664 | -0.962776384 | -1.654387503 | -1.16570621 | -1.745034863 | -1.468651641 | 0.637301929 | -1.062408805 | -1.392730589 | -1.392730589 | -1.10635433 | 0.639119596
Ca70Mg20Cu10 | Ca |  | 10 |  | 70 |  |  | 20 | [39 empty] | 100 | 0.507 | -1.964286624 | -0.585599963 | -1.779285533 | -1.779285533 | -1.65953562 | -1.54880136 | -1.354473287 | 0.044511983 | -0.681403612 | -0.943544633 | -1.654387503 | -1.16570621 | -1.745034863 | -1.468651641 | 0.637301929 | -1.062408805 | -1.392730589 | -1.392730589 | -1.10635433 | 0.639119596
Ce55Al25Cu20 | Ce |  | 20 |  |  | 25 | [13 empty] | 55 | [27 empty] | 100 | 0.59 | -0.177313663 | 1.38776355 | -1.4671558 | -1.4671558 | -0.901696319 | -0.613663053 | -1.26649203 | -1.17014483 | -1.747187843 | -0.95971784 | -1.654387503 | -1.16570621 | 0.264503316 | 0.003092983 | -1.04617472 | -1.740831689 | -1.392730589 | -1.392730589 | -0.863950853 | -1.051462366
Ce60Al20Co20 | Ce |  |  |  |  | 20 | 20 | [12 empty] | 60 | [27 empty] | 100 | 0.531 | -0.085723888 | 0.993090847 | -1.4671558 | -1.4671558 | -1.170607039 | -0.759129012 | -0.87289167 | -1.17014483 | -1.324144736 | -0.326027778 | -1.654387503 | -1.16570621 | -0.740265774 | 0.003092983 | -1.04617472 | -1.740831689 | -1.392730589 | -1.392730589 | -0.863950853 | -1.051462366
Ce60Al20Cu20 | Ce |  | 20 |  |  | 20 | [13 empty] | 60 | [27 empty] | 100 | 0.564 | -0.08384945 | 0.993090847 | -1.4671558 | -1.4671558 | -0.87724989 | -0.592882202 | -1.26649203 | -1.17014483 | -1.747187843 | -0.95971784 | -1.654387503 | -1.16570621 | 0.264503316 | 0.003092983 | -1.04617472 | -1.740831689 | -1.392730589 | -1.392730589 | -0.863950853 | -1.051462366
Ce65Al15Cu20 | Ce |  | 20 |  |  | 15 | [13 empty] | 65 | [27 empty] | 100 | 0.47 | 0.009614764 | 0.598418145 | -1.4671558 | -1.4671558 | -0.852803461 | -0.57210135 | -1.26649203 | -1.17014483 | -1.747187843 | -0.95971784 | -1.654387503 | -1.16570621 | 0.264503316 | 0.003092983 | -1.04617472 | -1.740831689 | -1.392730589 | -1.392730589 | -0.863950853 | -1.051462366
Ce68Al10Cu20Fe2 | Ce |  | 20 |  |  | 10 | [13 empty] | 68 | 2 | [26 empty] | 100 | 0.497 | 0.114185028 | 0.203745442 | -1.404729853 | -1.404729853 | -0.779464173 | -0.518071137 | -1.030331814 | -1.17014483 | -1.493361979 | -0.259604862 | -0.590267999 | 0.85784908 | 2.274041495 | 0.003092983 | -1.04617472 | -1.740831689 | -1.392730589 | -1.392730589 | -0.863950853 | -1.051462366
Ce70Al15Cu15 | Ce |  | 15 |  |  | 15 | [13 empty] | 70 | [27 empty] | 100 | 0.47 | -0.042658653 | 0.598418145 | -1.623220667 | -1.623220667 | -1.072821322 | -0.717567309 | -1.26649203 | -1.17014483 | -1.747187843 | -0.95971784 | -1.654387503 | -1.16570621 | 0.264503316 | 0.003092983 | -1.04617472 | -1.740831689 | -1.392730589 | -1.392730589 | -0.863950853 | -1.051462366
Co43.2Fe28.8B19.2Si4.8Nb4 | Co | [5 empty] | 43.2 | [7 empty] | 4.8 | [5 empty] | 28.8 | 19.2 | 4 | [24 empty] | 100 | 0.58 | 0.24514833 | 0.929943215 | 0.280770708 | 0.280770708 | 0.253152991 | 0.221727168 | 1.222782177 | 0.100610591 | 0.510938053 | 0.026894165 | -0.856297875 | -1.16570621 | 1.269272405 | 0.636295428 | -0.198886472 | 0.624837718 | 0.718013956 | 0.718013956 | 0.590470008 | -0.196923125
Co43Fe20Ta5.5B31.5 | Co | [5 empty] | 43 | [13 empty] | 20 | 31.5 |  | 5.5 | [23 empty] | 100 | 0.596 | 0.269974336 | 1.900838063 | 0.046673408 | 0.046673408 | -0.009401657 | 0.346412276 | 1.533031872 | 0.971358548 | 0.844395561 | 0.735920171 | 0.20782163 | -1.16570621 | 1.269272405 | 0.636295428 | -0.198886472 | 0.624837718 | 0.718013956 | 0.718013956 | 0.590470008 | -0.196923125
Co48Cr15Mo14C15B6Er2 | Co | [5 empty] | 48 | [14 empty] | 6 |  |  | 15 | 14 | 15 | 2 | [19 empty] | 100 | 0.608 | 0.437581983 | -0.11199272 | 0.311983681 | 0.311983681 | 0.203282276 | 0.205102487 | 1.387498966 | 0.204271062 | 1.09054266 | 1.559255381 | 0.20782163 | 0.85784908 | 1.269272405 | 0.636295428 | -0.198886472 | 0.624837718 | 0.718013956 | 0.718013956 | 0.590470008 | -0.196923125
Co50.4Fe21.6B19.2Si4.8Nb4 | Co | [5 empty] | 50.4 | [7 empty] | 4.8 | [5 empty] | 21.6 | 19.2 | 4 | [24 empty] | 100 | 0.573 | 0.279765468 | 0.929943215 | 0.280770708 | 0.280770708 | 0.288355849 | 0.251651594 | 1.222782177 | 0.100610591 | 0.510938053 | 0.026894165 | -0.856297875 | -1.16570621 | 1.269272405 | 0.636295428 | -0.198886472 | 0.624837718 | 0.718013956 | 0.718013956 | 0.590470008 | -0.196923125
Co50Cr15Mo14C15B6 | Co | [5 empty] | 50 | [14 empty] | 6 |  |  | 15 | 14 | 15 | [20 empty] | 100 | 0.578 | 0.436026199 | -0.11199272 | 0.374409628 | 0.374409628 | 0.271732277 | 0.163540785 | 1.387498966 | 0.204271062 | 0.759075943 | 1.559255381 | 0.20782163 | 0.85784908 | 1.269272405 | 0.636295428 | -0.198886472 | 0.624837718 | 0.718013956 | 0.718013956 | 0.590470008 | -0.196923125
Co57.6Fe14.4B19.2Si4.8Nb4 | Co | [5 empty] | 57.6 | [7 empty] | 4.8 | [5 empty] | 14.4 | 19.2 | 4 | [24 empty] | 100 | 0.563 | 0.314382607 | 0.929943215 | 0.280770708 | 0.280770708 | 0.323558707 | 0.28157602 | 1.222782177 | 0.100610591 | 0.510938053 | 0.026894165 | -0.856297875 | -1.16570621 | 1.269272405 | 0.636295428 | -0.198886472 | 0.624837718 | 0.718013956 | 0.718013956 | 0.590470008 | -0.196923125
Co64.8Fe7.2B19.2Si4.8Nb4 | Co | [5 empty] | 64.8 | [7 empty] | 4.8 | [5 empty] | 7.2 | 19.2 | 4 | [24 empty] | 100 | 0.551 | 0.348999746 | 0.929943215 | 0.280770708 | 0.280770708 | 0.358761565 | 0.311500446 | 1.222782177 | 0.100610591 | 0.510938053 | 0.026894165 | -0.856297875 | -1.16570621 | 1.269272405 | 0.636295428 | -0.198886472 | 0.624837718 | 0.718013956 | 0.718013956 | 0.590470008 | -0.196923125
Cu25Zr75 | Zr |  | 25 | 75 | [43 empty] | 100 | 0.419 | 0.279721419 | -0.585599963 | 1.029882069 | 1.029882069 | -0.192749875 | -0.364292838 | 0.56391502 | -0.388422925 | 0.151173663 | -0.425353208 | 0.473851506 | 0.85784908 | 0.264503316 | 0.642023175 | -0.332084625 | 0.052143075 | 0.718013956 | 0.718013956 | 1.317680438 | -0.330098072
Cu28Zr72 | Zr |  | 28 | 72 | [43 empty] | 100 | 0.473 | 0.313587845 | -0.585599963 | 1.029882069 | 1.029882069 | -0.075407016 | -0.277013262 | 0.56391502 | -0.388422925 | 0.151173663 | -0.425353208 | 0.473851506 | 0.85784908 | 0.264503316 | 0.642023175 | -0.332084625 | 0.052143075 | 0.718013956 | 0.718013956 | 1.317680438 | -0.330098072
Cu33.5Zr66.5 | Zr |  | 33.5 | 66.5 | [43 empty] | 100 | 0.496 | 0.375676293 | -0.585599963 | 1.029882069 | 1.029882069 | 0.13972156 | -0.117000707 | 0.56391502 | -0.388422925 | 0.151173663 | -0.425353208 | 0.473851506 | 0.85784908 | 0.264503316 | 0.642023175 | -0.332084625 | 0.052143075 | 0.718013956 | 0.718013956 | 1.317680438 | -0.330098072
Cu34Zr50Ag8Al8 | Zr | 8 | 34 | 50 |  | 8 | [41 empty] | 100 | 0.592 | 0.387618812 | 0.045876361 | 0.780178282 | 0.780178282 | 0.393964423 | 0.097042061 | 0.56391502 | 0.544521314 | 0.505747776 | 0.23007105 | 1.005911258 | 0.85784908 | 0.264503316 | 0.642023175 | -0.332084625 | 0.052143075 | 0.718013956 | 0.718013956 | 1.317680438 | -0.330098072
Cu35Ag25Zr30Ti10 | Cu | 25 | 35 | 30 | [24 empty] | 10 | [18 empty] | 100 | 0.595 | 0.764849655 | -0.585599963 | 1.029882069 | 1.029882069 | 1.176250154 | 0.653968875 | 0.56391502 | 0.544521314 | 0.505747776 | -0.23559993 | 0.473851506 | 0.85784908 | 0.264503316 | 0.642023175 | -0.332084625 | 0.052143075 | 0.718013956 | 0.718013956 | 1.317680438 | -0.330098072
Cu38Zr46Ag8Al8 | Zr | 8 | 38 | 46 |  | 8 | [41 empty] | 100 | 0.604 | 0.432774047 | 0.045876361 | 0.780178282 | 0.780178282 | 0.550421569 | 0.213414828 | 0.56391502 | 0.544521314 | 0.505747776 | 0.23007105 | 1.005911258 | 0.85784908 | 0.264503316 | 0.642023175 | -0.332084625 | 0.052143075 | 0.718013956 | 0.718013956 | 1.317680438 | -0.330098072
Cu40Ag20Zr30Ti10 | Cu | 20 | 40 | 30 | [24 empty] | 10 | [18 empty] | 100 | 0.602 | 0.72806379 | -0.585599963 | 1.029882069 | 1.029882069 | 1.176250154 | 0.653968875 | 0.56391502 | 0.544521314 | 0.505747776 | -0.23559993 | 0.473851506 | 0.85784908 | 0.264503316 | 0.642023175 | -0.332084625 | 0.052143075 | 0.718013956 | 0.718013956 | 1.317680438 | -0.330098072
Cu40Zr40Ag10Al10 | Cu | 10 | 40 | 40 |  | 10 | [41 empty] | 100 | 0.558 | 0.456926193 | 0.203745442 | 0.717752335 | 0.717752335 | 0.687321572 | 0.321475254 | 0.56391502 | 0.544521314 | 0.505747776 | 0.23007105 | 1.005911258 | 0.85784908 | 0.264503316 | 0.642023175 | -0.332084625 | 0.052143075 | 0.718013956 | 0.718013956 | 1.317680438 | -0.330098072
Cu40Zr44Ag8Al8 | Zr | 8 | 40 | 44 |  | 8 | [41 empty] | 100 | 0.589 | 0.455351664 | 0.045876361 | 0.780178282 | 0.780178282 | 0.628650142 | 0.271601211 | 0.56391502 | 0.544521314 | 0.505747776 | 0.23007105 | 1.005911258 | 0.85784908 | 0.264503316 | 0.642023175 | -0.332084625 | 0.052143075 | 0.718013956 | 0.718013956 | 1.317680438 | -0.330098072
Cu40Zr60 | Zr |  | 40 | 60 | [43 empty] | 100 | 0.518 | 0.44905355 | -0.585599963 | 1.029882069 | 1.029882069 | 0.393964423 | 0.072105039 | 0.56391502 | -0.388422925 | 0.151173663 | -0.425353208 | 0.473851506 | 0.85784908 | 0.264503316 | 0.642023175 | -0.332084625 | 0.052143075 | 0.718013956 | 0.718013956 | 1.317680438 | -0.330098072
Cu42Zr42Ag16 | Cu | 16 | 42 | 42 | [43 empty] | 100 | 0.556 | 0.769966873 | -0.585599963 | 1.029882069 | 1.029882069 | 1.098021581 | 0.595782491 | 0.56391502 | 0.544521314 | 0.505747776 | -0.23559993 | 0.473851506 | -1.16570621 | 0.264503316 | 0.642023175 | -0.332084625 | 0.052143075 | 0.718013956 | 0.718013956 | 1.317680438 | -0.330098072
Cu42Zr42Ag8Al8 | Cu | 8 | 42 | 42 |  | 8 | [41 empty] | 100 | 0.581 | 0.477929282 | 0.045876361 | 0.780178282 | 0.780178282 | 0.706878715 | 0.329787595 | 0.56391502 | 0.544521314 | 0.505747776 | 0.23007105 | 1.005911258 | 0.85784908 | 0.264503316 | 0.642023175 | -0.332084625 | 0.052143075 | 0.718013956 | 0.718013956 | 1.317680438 | -0.330098072
Cu43Zr40Ag7Ti10 | Cu | 7 | 43 | 40 | [24 empty] | 10 | [18 empty] | 100 | 0.599 | 0.519532455 | -0.585599963 | 1.029882069 | 1.029882069 | 0.785107288 | 0.363036957 | 0.56391502 | 0.544521314 | 0.505747776 | -0.23559993 | 0.473851506 | 0.85784908 | 0.264503316 | 0.642023175 | -0.332084625 | 0.052143075 | 0.718013956 | 0.718013956 | 1.317680438 | -0.330098072
Cu43Zr43Ag7In7 | Cu | 7 | 43 | 43 | [25 empty] | 7 | [17 empty] | 100 | 0.62 | 0.63965119 | -0.033058179 | 0.811391255 | 0.811391255 | 1.058907294 | 0.624875683 | 0.56391502 | 0.65427946 | 0.678484453 | 1.008176889 | 0.473851506 | 0.85784908 | 0.264503316 | 0.642023175 | -0.332084625 | 0.052143075 | 0.718013956 | 0.718013956 | 1.317680438 | -0.330098072
Cu43Zr43Ag7Ti7 | Cu | 7 | 43 | 43 | [24 empty] | 7 | [18 empty] | 100 | 0.599 | 0.547705272 | -0.585599963 | 1.029882069 | 1.029882069 | 0.785107288 | 0.363036957 | 0.56391502 | 0.544521314 | 0.505747776 | -0.23559993 | 0.473851506 | 0.85784908 | 0.264503316 | 0.642023175 | -0.332084625 | 0.052143075 | 0.718013956 | 0.718013956 | 1.317680438 | -0.330098072
Cu43Zr43Al7Ag7 | Cu | 7 | 43 | 43 |  | 7 | [41 empty] | 100 | 0.631 | 0.488430826 | -0.033058179 | 0.811391255 | 0.811391255 | 0.716657287 | 0.333943765 | 0.56391502 | 0.544521314 | 0.505747776 | 0.23007105 | -1.654387503 | -1.16570621 | 0.264503316 | 0.642023175 | -0.332084625 | 0.052143075 | 0.718013956 | 0.718013956 | 1.317680438 | -0.330098072
Cu43Zr43Al7Be7 | Cu |  | 43 | 43 |  | 7 | [10 empty] | 7 | [30 empty] | 100 | 0.631 | 0.204950049 | -0.033058179 | 0.592900442 | 0.592900442 | 0.37440728 | 0.072105039 | 0.56391502 | 0.168904549 | 0.220140354 | 0.23007105 | 1.005911258 | 0.85784908 | 0.264503316 | 0.642023175 | -0.332084625 | 0.052143075 | 0.718013956 | 0.718013956 | 1.317680438 | -0.330098072
Cu44Zr44Ag12 | Cu | 12 | 44 | 44 | [43 empty] | 100 | 0.592 | 0.717960564 | -0.585599963 | 1.029882069 | 1.029882069 | 1.019793007 | 0.537596108 | 0.56391502 | 0.544521314 | 0.505747776 | -0.23559993 | 0.473851506 | -1.16570621 | 0.264503316 | 0.642023175 | -0.332084625 | 0.052143075 | 0.718013956 | 0.718013956 | 1.317680438 | -0.330098072
Cu44Zr44Ag6Al6 | Cu | 6 | 44 | 44 |  | 16 | [41 empty] | 110 | 0.61 | 0.49893237 | -0.11199272 | 0.842604228 | 0.842604228 | 0.726435858 | 0.338099936 | 0.56391502 | 0.544521314 | 0.505747776 | 0.23007105 | 1.005911258 | 0.85784908 | 0.264503316 | 0.642023175 | -0.332084625 | 0.052143075 | 0.718013956 | 0.718013956 | 1.317680438 | -0.330098072
Cu45Ag15Zr30Ti10 | Cu | 15 | 45 | 30 | [24 empty] | 10 | [18 empty] | 100 | 0.613 | 0.691277925 | -0.585599963 | 1.029882069 | 1.029882069 | 1.176250154 | 0.653968875 | 0.56391502 | 0.544521314 | 0.505747776 | -0.23559993 | 0.473851506 | 0.85784908 | 0.264503316 | 0.642023175 | -0.332084625 | 0.052143075 | 0.718013956 | 0.718013956 | 1.317680438 | -0.330098072
Cu45Ni5Ag10Zr30Ti10 | Cu | 10 | 45 | 30 | [6 empty] | 5 | [17 empty] | 10 | [18 empty] | 100 | 0.612 | 0.654210895 | -0.585599963 | 1.029882069 | 1.029882069 | 1.127357295 | 0.633188024 | 0.56391502 | 0.544521314 | 0.505747776 | -0.23559993 | 0.473851506 | 0.85784908 | 0.264503316 | 0.642023175 | -0.332084625 | 0.052143075 | 0.718013956 | 0.718013956 | 1.317680438 | -0.330098072
Cu45Zr15Ag10Hf30 | Cu | 10 | 45 | 15 | [26 empty] | 30 | [16 empty] | 100 | 0.558 | 1.647780701 | -0.585599963 | 1.029882069 | 1.029882069 | 0.980678721 | 2.254094423 | 1.030744892 | 0.781111095 | 1.007498231 | 0.34830384 | 0.473851506 | 0.85784908 | 0.264503316 | 0.642023175 | -0.332084625 | 0.052143075 | 0.718013956 | 0.718013956 | 1.317680438 | -0.330098072
Cu45Zr25Ag10Hf20 | Cu | 10 | 45 | 25 | [26 empty] | 20 | [16 empty] | 100 | 0.573 | 1.329172937 | -0.585599963 | 1.029882069 | 1.029882069 | 0.980678721 | 1.672230587 | 1.030744892 | 0.781111095 | 1.007498231 | 0.34830384 | 0.473851506 | 0.85784908 | 0.264503316 | 0.642023175 | -0.332084625 | 0.052143075 | 0.718013956 | 0.718013956 | 1.317680438 | -0.330098072
Cu45Zr35Ag10Hf10 | Cu | 10 | 45 | 35 | [26 empty] | 10 | [16 empty] | 100 | 0.589 | 1.010565173 | -0.585599963 | 1.029882069 | 1.029882069 | 0.980678721 | 1.090366752 | 1.030744892 | 0.781111095 | 1.007498231 | 0.34830384 | 0.473851506 | 0.85784908 | 0.264503316 | 0.642023175 | -0.332084625 | 0.052143075 | 0.718013956 | 0.718013956 | 1.317680438 | -0.330098072
Cu45Zr45Ag10 | Cu | 10 | 45 | 45 | [43 empty] | 100 | 0.589 | 0.691957409 | -0.585599963 | 1.029882069 | 1.029882069 | 0.980678721 | 0.508502916 | 0.56391502 | 0.544521314 | 0.505747776 | -0.23559993 | 0.473851506 | -1.16570621 | 0.264503316 | 0.642023175 | -0.332084625 | 0.052143075 | 0.718013956 | 0.718013956 | 1.317680438 | -0.330098072
Cu45Zr45Ag3Al7 | Cu | 3 | 45 | 45 |  | 7 | [41 empty] | 100 | 0.602 | 0.436424517 | -0.033058179 | 0.811391255 | 0.811391255 | 0.638428714 | 0.275757382 | 0.56391502 | 0.544521314 | 0.505747776 | 0.23007105 | 1.005911258 | 0.85784908 | 0.264503316 | 0.642023175 | -0.332084625 | 0.052143075 | 0.718013956 | 0.718013956 | 1.317680438 | -0.330098072
Cu45Zr45Ag5Al5 | Cu | 5 | 45 | 45 |  | 5 | [41 empty] | 100 | 0.608 | 0.509433915 | -0.19092726 | 0.873817202 | 0.873817202 | 0.73621443 | 0.342256106 | 0.56391502 | 0.544521314 | 0.505747776 | 0.23007105 | 1.005911258 | 0.85784908 | 0.264503316 | 0.642023175 | -0.332084625 | 0.052143075 | 0.718013956 | 0.718013956 | 1.317680438 | -0.330098072
Cu45Zr45Ag7Al3 | Cu | 7 | 45 | 45 |  | 3 | [41 empty] | 100 | 0.598 | 0.582443313 | -0.348796342 | 0.936243149 | 0.936243149 | 0.834000146 | 0.40875483 | 0.56391502 | 0.544521314 | 0.505747776 | 0.23007105 | 1.005911258 | 0.85784908 | 0.264503316 | 0.642023175 | -0.332084625 | 0.052143075 | 0.718013956 | 0.718013956 | 1.317680438 | -0.330098072
Cu45Zr45Al10 | Cu |  | 45 | 45 |  | 10 | [41 empty] | 100 | 0.609 | 0.32691042 | 0.203745442 | 0.717752335 | 0.717752335 | 0.491750139 | 0.176009296 | 0.56391502 | 0.109147336 | 0.220140354 | 0.23007105 | 1.005911258 | 0.85784908 | 0.264503316 | 0.642023175 | -0.332084625 | 0.052143075 | 0.718013956 | 0.718013956 | 1.317680438 | -0.330098072
Cu45Zr48Al7 | Zr |  | 45 | 48 |  | 7 | [41 empty] | 100 | 0.597 | 0.380486572 | -0.033058179 | 0.811391255 | 0.811391255 | 0.521085854 | 0.188477806 | 0.56391502 | 0.109147336 | 0.220140354 | 0.23007105 | 1.005911258 | 0.85784908 | 0.264503316 | 0.642023175 | -0.332084625 | 0.052143075 | 0.718013956 | 0.718013956 | 1.317680438 | -0.330098072
Cu45Zr55 | Zr |  | 45 | 55 | [43 empty] | 100 | 0.549 | 0.505497593 | -0.585599963 | 1.029882069 | 1.029882069 | 0.589535856 | 0.217570998 | 0.56391502 | -0.388422925 | 0.151173663 | -0.425353208 | 0.473851506 | 0.85784908 | 0.264503316 | 0.642023175 | -0.332084625 | 0.052143075 | 0.718013956 | 0.718013956 | 1.317680438 | -0.330098072
Cu46.4Ag11.6Zr35Ti7 | Cu | 11.6 | 46.4 | 35 | [24 empty] | 7 | [18 empty] | 100 | 0.616 | 0.671858738 | -0.585599963 | 1.029882069 | 1.029882069 | 1.098021581 | 0.595782491 | 0.56391502 | 0.544521314 | 0.505747776 | -0.23559993 | 0.473851506 | 0.85784908 | 0.264503316 | 0.642023175 | -0.332084625 | 0.052143075 | 0.718013956 | 0.718013956 | 1.317680438 | -0.330098072
Cu46Zr37Al7Y10 | Cu |  | 46 | 37 |  | 7 | [5 empty] | 10 | [35 empty] | 100 | 0.595 | 0.296225854 | -0.033058179 | 0.811391255 | 0.811391255 | 0.511307282 | 0.176009296 | 0.56391502 | 0.109147336 | 0.220140354 | 0.23007105 | 0.739881382 | 0.85784908 | 0.264503316 | 0.642023175 | -0.332084625 | 0.052143075 | 0.718013956 | 0.718013956 | 1.317680438 | -0.330098072
Cu46Zr42Al7Y5 | Cu |  | 46 | 42 |  | 7 | [5 empty] | 5 | [35 empty] | 100 | 0.604 | 0.344000617 | -0.033058179 | 0.811391255 | 0.811391255 | 0.535753712 | 0.196790147 | 0.56391502 | 0.109147336 | 0.220140354 | 0.23007105 | 0.739881382 | 0.85784908 | 0.264503316 | 0.642023175 | -0.332084625 | 0.052143075 | 0.718013956 | 0.718013956 | 1.317680438 | -0.330098072
Cu46Zr46Ag8 | Cu |  | 46 | 42 |  | 7 | [5 empty] | 5 | [35 empty] | 100 | 0.58 | 0.665954255 | -0.585599963 | 1.029882069 | 1.029882069 | 0.941564434 | 0.479409724 | 0.56391502 | 0.544521314 | 0.505747776 | -0.23559993 | 0.473851506 | -1.16570621 | 0.264503316 | 0.642023175 | -0.332084625 | 0.052143075 | 0.718013956 | 0.718013956 | 1.317680438 | -0.330098072
Cu46Zr46Al8 | Cu |  | 46 | 46 |  | 8 | [41 empty] | 100 | 0.607 | 0.373916663 | 0.045876361 | 0.780178282 | 0.780178282 | 0.550421569 | 0.213414828 | 0.56391502 | 0.109147336 | 0.220140354 | 0.23007105 | 1.005911258 | 0.85784908 | 0.264503316 | 0.642023175 | -0.332084625 | 0.052143075 | 0.718013956 | 0.718013956 | 1.317680438 | -0.330098072
Cu46Zr47Al7 | Zr |  | 46 | 47 |  | 7 | [41 empty] | 100 | 0.606 | 0.391775381 | -0.033058179 | 0.811391255 | 0.811391255 | 0.560200141 | 0.217570998 | 0.56391502 | 0.109147336 | 0.220140354 | 0.23007105 | 1.005911258 | 0.85784908 | 0.264503316 | 0.642023175 | -0.332084625 | 0.052143075 | 0.718013956 | 0.718013956 | 1.317680438 | -0.330098072
Cu46Zr54 | Zr |  | 46 | 54 | [43 empty] | 100 | 0.58 | 0.516786402 | -0.585599963 | 1.029882069 | 1.029882069 | 0.628650142 | 0.24666419 | 0.56391502 | -0.388422925 | 0.151173663 | -0.425353208 | 0.473851506 | 0.85784908 | 0.264503316 | 0.642023175 | -0.332084625 | 0.052143075 | 0.718013956 | 0.718013956 | 1.317680438 | -0.330098072
Cu47Ni13Zr30Ti10 | Cu |  | 47 | 30 | [6 empty] | 13 | [17 empty] | 10 | [18 empty] | 100 | 0.581 | 0.5801893 | -0.585599963 | 1.029882069 | 1.029882069 | 1.049128722 | 0.599938662 | 0.56391502 | -0.371349436 | 0.151173663 | -0.425353208 | 0.473851506 | 0.85784908 | 0.264503316 | 0.642023175 | -0.332084625 | 0.052143075 | 0.718013956 | 0.718013956 | 1.317680438 | -0.330098072
Cu47Ti33Nb11Ni8Si | Cu |  | 47 | [25 empty] | 33 | [18 empty] | 80 | 0.561 | 0.394577667 | -0.585599963 | 0.998669095 | 0.998669095 | 1.000235864 | 0.520971427 | 1.222782177 | 0.053048728 | 0.859326494 | 0.53546199 | 1.005911258 | 0.85784908 | 1.269272405 | 0.642023175 | -0.332084625 | 0.052143075 | 0.718013956 | 0.718013956 | 1.317680438 | -0.330098072
Cu47Ti33Zr11Ni2Sn6Si | Cu |  | 47 | 11 | [6 empty] | 2 |  |  |  | 1 | [13 empty] | 33 |  |  | 6 | [15 empty] | 100 | 0.583 | 0.243511944 | -0.585599963 | 0.811391255 | 0.811391255 | 0.951343006 | 0.57500164 | 0.56391502 | 0.007925935 | 0.223197641 | 0.891813209 | 1.005911258 | 0.85784908 | 0.264503316 | 0.642023175 | -0.332084625 | 0.052143075 | 0.718013956 | 0.718013956 | 1.317680438 | -0.330098072
Cu47Ti33Zr11Ni4Sn4Si | Cu |  | 47 | 11 | [6 empty] | 4 |  |  |  | 1 | [13 empty] | 33 |  |  | 4 | [15 empty] | 100 | 0.607 | 0.258488712 | -0.585599963 | 0.873817202 | 0.873817202 | 0.931785863 | 0.541752278 | 0.56391502 | 0.007925935 | 0.223197641 | 0.891813209 | 1.005911258 | 0.85784908 | 0.264503316 | 0.642023175 | -0.332084625 | 0.052143075 | 0.718013956 | 0.718013956 | 1.317680438 | -0.330098072
Cu47Ti33Zr11Ni8Si | Cu |  | 47 | 11 | [6 empty] | 8 |  |  |  | 1 | [13 empty] | 33 | [18 empty] | 100 | 0.622 | 0.288442246 | -0.585599963 | 0.998669095 | 0.998669095 | 0.892671576 | 0.475253554 | 0.56391502 | -0.355495481 | 0.151173663 | -0.425353208 | 1.005911258 | 0.85784908 | 0.264503316 | 0.642023175 | -0.332084625 | 0.052143075 | 0.718013956 | 0.718013956 | 1.317680438 | -0.330098072
Cu47Ti33Zr11SiNi6Sn2 | Cu |  | 47 | 11 | [6 empty] | 6 |  |  |  | 1 | [13 empty] | 33 |  |  | 2 | [15 empty] | 100 | 0.632 | 0.273465479 | -0.585599963 | 0.936243149 | 0.936243149 | 0.912228719 | 0.508502916 | 0.56391502 | 0.007925935 | 0.223197641 | 0.891813209 | -1.122327751 | 0.85784908 | 0.264503316 | 0.642023175 | -0.332084625 | 0.052143075 | 0.718013956 | 0.718013956 | 1.317680438 | -0.330098072
Cu47Ti33Zr11Sn8Si | Cu |  | 47 | 11 | [10 empty] | 1 | [13 empty] | 33 |  |  | 8 | [15 empty] | 100 | 0.524 | 0.228535177 | -0.585599963 | 0.748965308 | 0.748965308 | 0.970900149 | 0.608251002 | 0.56391502 | 0.007925935 | 0.223197641 | 0.891813209 | 1.005911258 | 0.85784908 | 0.264503316 | 0.642023175 | -0.332084625 | 0.052143075 | 0.718013956 | 0.718013956 | 1.317680438 | -0.330098072
Cu47Ti33Zr3Nb8Ni8Si | Cu |  | 47 | 3 | [6 empty] | 8 |  |  |  | 1 | [7 empty] | 8 | [5 empty] | 33 | [18 empty] | 100 | 0.577 | 0.365631643 | -0.585599963 | 0.998669095 | 0.998669095 | 0.970900149 | 0.508502916 | 1.222782177 | 0.053048728 | 0.859326494 | 0.53546199 | 1.005911258 | 0.85784908 | 1.269272405 | 0.642023175 | -0.332084625 | 0.052143075 | 0.718013956 | 0.718013956 | 1.317680438 | -0.330098072
Cu47Ti33Zr5Nb6Ni8Si | Cu |  | 47 | 5 | [6 empty] | 8 |  |  |  | 1 | [7 empty] | 6 | [5 empty] | 33 | [18 empty] | 100 | 0.6 | 0.346334294 | -0.585599963 | 0.998669095 | 0.998669095 | 0.951343006 | 0.500190575 | 1.222782177 | 0.053048728 | 0.859326494 | 0.53546199 | 1.005911258 | 0.85784908 | 1.269272405 | 0.642023175 | -0.332084625 | 0.052143075 | 0.718013956 | 0.718013956 | 1.317680438 | -0.330098072
Cu47Ti33Zr7Nb4Ni8Si | Cu |  | 47 | 7 | [6 empty] | 8 |  |  |  | 1 | [7 empty] | 4 | [5 empty] | 33 | [18 empty] | 100 | 0.608 | 0.327036945 | -0.585599963 | 0.998669095 | 0.998669095 | 0.931785863 | 0.491878235 | 1.222782177 | 0.053048728 | 0.859326494 | 0.53546199 | 1.005911258 | 0.85784908 | 1.269272405 | 0.642023175 | -0.332084625 | 0.052143075 | 0.718013956 | 0.718013956 | 1.317680438 | -0.330098072
Cu47Ti33Zr9Nb2Ni8Si | Cu |  | 47 | 9 | [6 empty] | 8 |  |  |  | 1 | [7 empty] | 2 | [5 empty] | 33 | [18 empty] | 100 | 0.628 | 0.307739596 | -0.585599963 | 0.998669095 | 0.998669095 | 0.912228719 | 0.483565894 | 1.222782177 | 0.053048728 | 0.859326494 | 0.53546199 | 1.005911258 | 0.85784908 | 1.269272405 | 0.642023175 | -0.332084625 | 0.052143075 | 0.718013956 | 0.718013956 | 1.317680438 | -0.330098072
Cu47Zr43Al7Ag3 | Cu | 3 | 47 | 43 |  | 7 | [41 empty] | 100 | 0.619 | 0.459002134 | -0.033058179 | 0.811391255 | 0.811391255 | 0.716657287 | 0.333943765 | 0.56391502 | 0.544521314 | 0.505747776 | 0.23007105 | -1.654387503 | -1.16570621 | 0.264503316 | 0.642023175 | -0.332084625 | 0.052143075 | 0.718013956 | 0.718013956 | 1.317680438 | -0.330098072
Cu47Zr43Al7Be3 | Cu |  | 47 | 43 |  | 7 | [10 empty] | 3 | [30 empty] | 100 | 0.628 | 0.337510373 | -0.033058179 | 0.717752335 | 0.717752335 | 0.569978712 | 0.221727168 | 0.56391502 | 0.168904549 | 0.220140354 | 0.23007105 | 1.005911258 | 0.85784908 | 0.264503316 | 0.642023175 | -0.332084625 | 0.052143075 | 0.718013956 | 0.718013956 | 1.317680438 | -0.330098072
Cu47Zr47Al6 | Cu |  | 47 | 47 |  | 6 | [41 empty] | 100 | 0.602 | 0.420922907 | -0.11199272 | 0.842604228 | 0.842604228 | 0.609092999 | 0.25082036 | 0.56391502 | 0.109147336 | 0.220140354 | 0.23007105 | 1.005911258 | 0.85784908 | 0.264503316 | 0.642023175 | -0.332084625 | 0.052143075 | 0.718013956 | 0.718013956 | 1.317680438 | -0.330098072
Cu48Zr48Ag4 | Cu | 4 | 48 | 48 | [43 empty] | 100 | 0.568 | 0.613947946 | -0.585599963 | 1.029882069 | 1.029882069 | 0.863335861 | 0.421223341 | 0.56391502 | 0.544521314 | 0.505747776 | -0.23559993 | 0.473851506 | -1.16570621 | 0.264503316 | 0.642023175 | -0.332084625 | 0.052143075 | 0.718013956 | 0.718013956 | 1.317680438 | -0.330098072
Cu48Zr48Al4 | Cu |  | 48 | 48 |  | 4 | [41 empty] | 100 | 0.58 | 0.46792915 | -0.269861801 | 0.905030175 | 0.905030175 | 0.667764429 | 0.288225892 | 0.56391502 | 0.109147336 | 0.220140354 | 0.23007105 | 1.005911258 | 0.85784908 | 0.264503316 | 0.642023175 | -0.332084625 | 0.052143075 | 0.718013956 | 0.718013956 | 1.317680438 | -0.330098072
Cu48Zr52 | Zr |  | 48 | 52 | [43 empty] | 100 | 0.571 | 0.539364019 | -0.585599963 | 1.029882069 | 1.029882069 | 0.706878715 | 0.304850573 | 0.56391502 | -0.388422925 | 0.151173663 | -0.425353208 | 0.473851506 | 0.85784908 | 0.264503316 | 0.642023175 | -0.332084625 | 0.052143075 | 0.718013956 | 0.718013956 | 1.317680438 | -0.330098072
Cu49.4Zr41.99Ti7.41Sn0.6Si0.6 | Cu |  | 49.4 | 41.99 | [10 empty] | 0.6 | [13 empty] | 7.41 |  |  | 0.6 | [15 empty] | 100 | 0.598 | 0.476072463 | -0.585599963 | 0.992426501 | 0.992426501 | 0.779240145 | 0.370518064 | 0.56391502 | 0.007925935 | 0.223197641 | 0.891813209 | 1.005911258 | 0.85784908 | 0.264503316 | 0.642023175 | -0.332084625 | 0.052143075 | 0.718013956 | 0.718013956 | 1.317680438 | -0.330098072
Cu49.5Zr42.075Ti7.425Si | Cu |  | 49.5 | 42.075 | [10 empty] | 1 | [13 empty] | 7.425 | [18 empty] | 100 | 0.599 | 0.466976935 | -0.585599963 | 0.998669095 | 0.998669095 | 0.755771573 | 0.348490361 | 0.56391502 | -0.355495481 | 0.151173663 | -0.425353208 | 1.005911258 | 0.85784908 | 0.264503316 | 0.642023175 | -0.332084625 | 0.052143075 | 0.718013956 | 0.718013956 | 1.317680438 | -0.330098072
Cu49.5Zr42.075Ti7.425Sn | Cu |  | 49.5 | 42.075 | [24 empty] | 7.425 |  |  | 1 | [15 empty] | 100 | 0.599 | 0.4903137 | -0.585599963 | 0.998669095 | 0.998669095 | 0.804664431 | 0.390052064 | 0.56391502 | 0.007925935 | 0.223197641 | 0.891813209 | 0.473851506 | 0.85784908 | 0.264503316 | 0.642023175 | -0.332084625 | 0.052143075 | 0.718013956 | 0.718013956 | 1.317680438 | -0.330098072
Cu49Hf42Al9 | Cu |  | 49 |  |  | 9 | [24 empty] | 42 | [16 empty] | 100 | 0.623 | 1.72807698 | 0.124810902 | 0.748965308 | 0.748965308 | 0.657985857 | 2.740366343 | 1.030744892 | 0.345737117 | 0.721890809 | 0.81397482 | 1.005911258 | 0.85784908 | 0.264503316 | 0.642023175 | -0.332084625 | 0.052143075 | 0.718013956 | 0.718013956 | 1.317680438 | -0.330098072
Cu49Zr36Ag10Ti5 | Cu | 10 | 49 | 36 | [24 empty] | 5 | [18 empty] | 100 | 0.612 | 0.690157948 | -0.585599963 | 1.029882069 | 1.029882069 | 1.137135867 | 0.624875683 | 0.56391502 | 0.544521314 | 0.505747776 | -0.23559993 | 0.473851506 | 0.85784908 | 0.264503316 | 0.642023175 | -0.332084625 | 0.052143075 | 0.718013956 | 0.718013956 | 1.317680438 | -0.330098072
Cu50Ag10Zr30Ti10 | Cu | 10 | 50 | 30 | [24 empty] | 10 | [18 empty] | 100 | 0.614 | 0.654492061 | -0.585599963 | 1.029882069 | 1.029882069 | 1.176250154 | 0.653968875 | 0.56391502 | 0.544521314 | 0.505747776 | -0.23559993 | 0.473851506 | 0.85784908 | 0.264503316 | 0.642023175 | -0.332084625 | 0.052143075 | 0.718013956 | 0.718013956 | 1.317680438 | -0.330098072
Cu50Hf42.5Al7.5 | Cu |  | 50 |  |  | 7.5 | [24 empty] | 42.5 | [16 empty] | 100 | 0.63 | 1.782084253 | 0.006409091 | 0.795784768 | 0.795784768 | 0.711768001 | 2.804786982 | 1.030744892 | 0.345737117 | 0.721890809 | 0.81397482 | 1.005911258 | 0.85784908 | 0.264503316 | 0.642023175 | -0.332084625 | 0.052143075 | 0.718013956 | 0.718013956 | 1.317680438 | -0.330098072
Cu50Hf45Al5 | Cu |  | 50 |  |  | 5 | [24 empty] | 45 | [16 empty] | 100 | 0.62 | 1.906382987 | -0.19092726 | 0.873817202 | 0.873817202 | 0.73621443 | 2.960643367 | 1.030744892 | 0.345737117 | 0.721890809 | 0.81397482 | 1.005911258 | 0.85784908 | 0.264503316 | 0.642023175 | -0.332084625 | 0.052143075 | 0.718013956 | 0.718013956 | 1.317680438 | -0.330098072
Cu50Zr42.5Ti7.5 | Cu |  | 50 | 42.5 | [24 empty] | 7.5 | [18 empty] | 100 | 0.588 | 0.491509592 | -0.585599963 | 1.029882069 | 1.029882069 | 0.785107288 | 0.363036957 | 0.56391502 | -0.388422925 | 0.151173663 | -0.425353208 | 0.473851506 | 0.85784908 | 0.264503316 | 0.642023175 | -0.332084625 | 0.052143075 | 0.718013956 | 0.718013956 | 1.317680438 | -0.330098072
Cu50Zr43Al7 | Cu |  | 50 | 43 |  | 7 | [41 empty] | 100 | 0.613 | 0.436930615 | -0.033058179 | 0.811391255 | 0.811391255 | 0.716657287 | 0.333943765 | 0.56391502 | 0.109147336 | 0.220140354 | 0.23007105 | 1.005911258 | 0.85784908 | 0.264503316 | 0.642023175 | -0.332084625 | 0.052143075 | 0.718013956 | 0.718013956 | 1.317680438 | -0.330098072
Cu50Zr45Al5 | Cu |  | 50 | 45 |  | 5 | [41 empty] | 100 | 0.61 | 0.47264805 | -0.19092726 | 0.873817202 | 0.873817202 | 0.73621443 | 0.342256106 | 0.56391502 | 0.109147336 | 0.220140354 | 0.23007105 | 1.005911258 | 0.85784908 | 0.264503316 | 0.642023175 | -0.332084625 | 0.052143075 | 0.718013956 | 0.718013956 | 1.317680438 | -0.330098072
Cu50Zr50 | Cu |  | 50 | 50 | [43 empty] | 100 | 0.555 | 0.561941636 | -0.585599963 | 1.029882069 | 1.029882069 | 0.785107288 | 0.363036957 | 0.56391502 | -0.388422925 | 0.151173663 | -0.425353208 | 0.473851506 | 0.85784908 | 0.264503316 | 0.642023175 | -0.332084625 | 0.052143075 | 0.718013956 | 0.718013956 | 1.317680438 | -0.330098072
Cu51.5Zr40.5Al8 | Cu |  | 51.5 | 40.5 |  | 8 | [41 empty] | 100 | 0.621 | 0.436005111 | 0.045876361 | 0.780178282 | 0.780178282 | 0.765550145 | 0.373427383 | 0.56391502 | 0.109147336 | 0.220140354 | 0.23007105 | 1.005911258 | 0.85784908 | 0.264503316 | 0.642023175 | -0.332084625 | 0.052143075 | 0.718013956 | 0.718013956 | 1.317680438 | -0.330098072
Cu52.4Zr41.1Al6.5 | Cu |  | 52.4 | 41.1 |  | 6.5 | [41 empty] | 100 | 0.619 | 0.472953115 | -0.07252545 | 0.826997742 | 0.826997742 | 0.81542086 | 0.405845511 | 0.56391502 | 0.109147336 | 0.220140354 | 0.23007105 | 1.005911258 | 0.85784908 | 0.264503316 | 0.642023175 | -0.332084625 | 0.052143075 | 0.718013956 | 0.718013956 | 1.317680438 | -0.330098072
Cu52.5Hf40Al7.5 | Cu |  | 52.5 |  |  | 7.5 | [24 empty] | 40 | [16 empty] | 100 | 0.623 | 1.730654334 | 0.006409091 | 0.795784768 | 0.795784768 | 0.809553717 | 2.732054002 | 1.030744892 | 0.345737117 | 0.721890809 | 0.81397482 | 1.005911258 | 0.85784908 | 0.264503316 | 0.642023175 | -0.332084625 | 0.052143075 | 0.718013956 | 0.718013956 | 1.317680438 | -0.330098072
Cu52.5Zr40Ga7.5 | Cu |  | 52.5 | 40 | [28 empty] | 7.5 | [14 empty] | 100 | 0.611 | 0.5688302 | 0.006409091 | 0.795784768 | 0.795784768 | 1.176250154 | 0.716311429 | 0.56391502 | 0.493300846 | 0.467140649 | 1.204109043 | 0.473851506 | 0.85784908 | 0.264503316 | 0.642023175 | -0.332084625 | 0.052143075 | 0.718013956 | 0.718013956 | 1.317680438 | -0.330098072
Cu52.5Zr42.5Al5 | Cu |  | 52.5 | 42.5 |  | 5 | [41 empty] | 100 | 0.61 | 0.500870072 | -0.19092726 | 0.873817202 | 0.873817202 | 0.834000146 | 0.414989085 | 0.56391502 | 0.109147336 | 0.220140354 | 0.23007105 | 1.005911258 | 0.85784908 | 0.264503316 | 0.642023175 | -0.332084625 | 0.052143075 | 0.718013956 | 0.718013956 | 1.317680438 | -0.330098072
Cu52.5Zr42.5Ga5 | Cu |  | 52.5 | 42.5 | [28 empty] | 5 | [14 empty] | 100 | 0.618 | 0.575941352 | -0.19092726 | 0.873817202 | 0.873817202 | 1.078464437 | 0.622797598 | 0.56391502 | 0.493300846 | 0.467140649 | 1.204109043 | 0.473851506 | 0.85784908 | 0.264503316 | 0.642023175 | -0.332084625 | 0.052143075 | 0.718013956 | 0.718013956 | 1.317680438 | -0.330098072
Cu53.2Zr41.8Al5 | Cu |  | 53.2 | 41.8 |  | 5 | [41 empty] | 100 | 0.613 | 0.508772238 | -0.19092726 | 0.873817202 | 0.873817202 | 0.861380147 | 0.435354319 | 0.56391502 | 0.109147336 | 0.220140354 | 0.23007105 | 1.005911258 | 0.85784908 | 0.264503316 | 0.642023175 | -0.332084625 | 0.052143075 | 0.718013956 | 0.718013956 | 1.317680438 | -0.330098072
Cu54Ag6Zr33Ti7 | Cu | 6 | 54 | 33 | [24 empty] | 7 | [18 empty] | 100 | 0.625 | 0.653236186 | -0.585599963 | 1.029882069 | 1.029882069 | 1.176250154 | 0.653968875 | 0.56391502 | 0.544521314 | 0.505747776 | -0.23559993 | 0.473851506 | 0.85784908 | 0.264503316 | 0.642023175 | -0.332084625 | 0.052143075 | 0.718013956 | 0.718013956 | 1.317680438 | -0.330098072
Cu54Ni6Zr22Ti18 | Cu |  | 54 | 22 | [6 empty] | 6 | [17 empty] | 18 | [18 empty] | 100 | 0.553 | 0.505455418 | -0.585599963 | 1.029882069 | 1.029882069 | 1.117578724 | 0.629031853 | 0.56391502 | -0.371349436 | 0.151173663 | -0.425353208 | 0.473851506 | 0.85784908 | 0.264503316 | 0.642023175 | -0.332084625 | 0.052143075 | 0.718013956 | 0.718013956 | 1.317680438 | -0.330098072
Cu54Zr27Ti9Be10 | Cu |  | 54 | 27 | [12 empty] | 10 | [11 empty] | 9 | [18 empty] | 100 | 0.637 | 0.304065695 | -0.585599963 | 0.717752335 | 0.717752335 | 0.843778718 | 0.396286319 | 0.56391502 | 0.168904549 | 0.176058551 | -0.425353208 | 1.005911258 | 0.85784908 | 0.264503316 | 0.642023175 | -0.332084625 | 0.052143075 | 0.718013956 | 0.718013956 | 1.317680438 | -0.330098072
Cu54Zr36Ag10 | Cu | 10 | 54 | 36 | [43 empty] | 100 | 0.627 | 0.793556688 | -0.585599963 | 1.029882069 | 1.029882069 | 1.3327073 | 0.770341642 | 0.56391502 | 0.544521314 | 0.505747776 | -0.23559993 | 0.473851506 | -1.16570621 | 0.264503316 | 0.642023175 | -0.332084625 | 0.052143075 | 0.718013956 | 0.718013956 | 1.317680438 | -0.330098072
Cu55.2Hf23Ti13.8Nb8 | Cu |  | 55.2 | [19 empty] | 8 | [5 empty] | 13.8 |  | 23 | [16 empty] | 100 | 0.622 | 1.301035734 | -0.585599963 | 1.029882069 | 1.029882069 | 1.066730151 | 1.885857739 | 1.222782177 | 0.020121284 | 0.859326494 | 0.53546199 | 0.473851506 | -1.16570621 | 1.269272405 | 0.642023175 | -0.332084625 | 0.052143075 | 0.718013956 | 0.718013956 | 1.317680438 | -0.330098072
Cu55Ag5Zr30Ti10 | Cu | 5 | 55 | 30 | [24 empty] | 10 | [18 empty] | 100 | 0.613 | 0.617706196 | -0.585599963 | 1.029882069 | 1.029882069 | 1.176250154 | 0.653968875 | 0.56391502 | 0.544521314 | 0.505747776 | -0.23559993 | 0.473851506 | 0.85784908 | 0.264503316 | 0.642023175 | -0.332084625 | 0.052143075 | 0.718013956 | 0.718013956 | 1.317680438 | -0.330098072
Cu55Hf45 | Cu |  | 55 | [27 empty] | 45 | [16 empty] | 100 | 0.595 | 2.052120617 | -0.585599963 | 1.029882069 | 1.029882069 | 0.980678721 | 3.126890177 | 1.030744892 | -0.151833144 | 0.652924118 | 0.158550562 | 0.473851506 | 0.85784908 | 0.264503316 | 0.642023175 | -0.332084625 | 0.052143075 | 0.718013956 | 0.718013956 | 1.317680438 | -0.330098072
Cu55Ni5Zr30Ti10 | Cu |  | 55 | 30 | [6 empty] | 5 | [17 empty] | 10 | [18 empty] | 100 | 0.596 | 0.580639165 | -0.585599963 | 1.029882069 | 1.029882069 | 1.127357295 | 0.633188024 | 0.56391502 | -0.371349436 | 0.151173663 | -0.425353208 | 0.473851506 | 0.85784908 | 0.264503316 | 0.642023175 | -0.332084625 | 0.052143075 | 0.718013956 | 0.718013956 | 1.317680438 | -0.330098072
Cu55Zr40Al5 | Cu |  | 55 | 40 |  | 5 | [41 empty] | 100 | 0.62 | 0.529092093 | -0.19092726 | 0.873817202 | 0.873817202 | 0.931785863 | 0.487722065 | 0.56391502 | 0.109147336 | 0.220140354 | 0.23007105 | 1.005911258 | 0.85784908 | 0.264503316 | 0.642023175 | -0.332084625 | 0.052143075 | 0.718013956 | 0.718013956 | 1.317680438 | -0.330098072
Cu55Zr40Ga5 | Cu |  | 55 | 40 | [28 empty] | 5 | [14 empty] | 100 | 0.617 | 0.604163374 | -0.19092726 | 0.873817202 | 0.873817202 | 1.176250154 | 0.695530577 | 0.56391502 | 0.493300846 | 0.467140649 | 1.204109043 | 0.473851506 | 0.85784908 | 0.264503316 | 0.642023175 | -0.332084625 | 0.052143075 | 0.718013956 | 0.718013956 | 1.317680438 | -0.330098072
Cu55Zr42.5Ga2.5 | Cu |  | 55 | 42.5 | [28 empty] | 2.5 | [14 empty] | 100 | 0.591 | 0.611274527 | -0.388263612 | 0.951849635 | 0.951849635 | 1.078464437 | 0.602016747 | 0.56391502 | 0.493300846 | 0.467140649 | 1.204109043 | 0.473851506 | 0.85784908 | 0.264503316 | 0.642023175 | -0.332084625 | 0.052143075 | 0.718013956 | 0.718013956 | 1.317680438 | -0.330098072
Cu55Zr45 | Cu |  | 55 | 45 | [43 empty] | 100 | 0.59 | 0.61838568 | -0.585599963 | 1.029882069 | 1.029882069 | 0.980678721 | 0.508502916 | 0.56391502 | -0.388422925 | 0.151173663 | -0.425353208 | 0.473851506 | 0.85784908 | 0.264503316 | 0.642023175 | -0.332084625 | 0.052143075 | 0.718013956 | 0.718013956 | 1.317680438 | -0.330098072
Cu56.4Hf23.5Ti14.1Nb6 | Cu |  | 56.4 | [19 empty] | 6 | [5 empty] | 14.1 |  | 23.5 | [16 empty] | 100 | 0.626 | 1.308398061 | -0.585599963 | 1.029882069 | 1.029882069 | 1.094110152 | 1.94155042 | 1.222782177 | 0.020121284 | 0.859326494 | 0.53546199 | 0.473851506 | -1.16570621 | 1.269272405 | 0.642023175 | -0.332084625 | 0.052143075 | 0.718013956 | 0.718013956 | 1.317680438 | -0.330098072
Cu56Zr44 | Cu |  | 56 | 44 | [43 empty] | 100 | 0.626 | 0.629674489 | -0.585599963 | 1.029882069 | 1.029882069 | 1.019793007 | 0.537596108 | 0.56391502 | -0.388422925 | 0.151173663 | -0.425353208 | 0.473851506 | 0.85784908 | 0.264503316 | 0.642023175 | -0.332084625 | 0.052143075 | 0.718013956 | 0.718013956 | 1.317680438 | -0.330098072
Cu57.5Zr37.5Ga5 | Cu |  | 57.5 | 37.5 | [28 empty] | 5 | [14 empty] | 100 | 0.6 | 0.632385396 | -0.19092726 | 0.873817202 | 0.873817202 | 1.27403587 | 0.768263557 | 0.56391502 | 0.493300846 | 0.467140649 | 1.204109043 | 0.473851506 | 0.85784908 | 0.264503316 | 0.642023175 | -0.332084625 | 0.052143075 | 0.718013956 | 0.718013956 | 1.317680438 | -0.330098072
Cu57.6Hf24Ti14.4Nb4 | Cu |  | 57.6 | [19 empty] | 4 | [5 empty] | 14.4 |  | 24 | [16 empty] | 100 | 0.629 | 1.315760389 | -0.585599963 | 1.029882069 | 1.029882069 | 1.121490152 | 1.997243101 | 1.222782177 | 0.020121284 | 0.859326494 | 0.53546199 | 0.473851506 | -1.16570621 | 1.269272405 | 0.642023175 | -0.332084625 | 0.052143075 | 0.718013956 | 0.718013956 | 1.317680438 | -0.330098072
Cu57.6Zr28.8Ti9.6Sn4 | Cu |  | 57.6 | 28.8 | [24 empty] | 9.6 |  |  | 4 | [15 empty] | 100 | 0.656 | 0.572560333 | -0.585599963 | 0.905030175 | 0.905030175 | 1.238833012 | 0.750392025 | 0.56391502 | 0.007925935 | 0.223197641 | 0.891813209 | 0.473851506 | 0.85784908 | 0.264503316 | 0.642023175 | -0.332084625 | 0.052143075 | 0.718013956 | 0.718013956 | 1.317680438 | -0.330098072
Cu57Zr36Ag7 | Cu | 7 | 57 | 36 | [43 empty] | 100 | 0.616 | 0.771485169 | -0.585599963 | 1.029882069 | 1.029882069 | 1.3327073 | 0.770341642 | 0.56391502 | 0.544521314 | 0.505747776 | -0.23559993 | 0.473851506 | -1.16570621 | 0.264503316 | 0.642023175 | -0.332084625 | 0.052143075 | 0.718013956 | 0.718013956 | 1.317680438 | -0.330098072
Cu58.1Zr35.9Al6 | Cu |  | 58.1 | 35.9 |  | 6 | [41 empty] | 100 | 0.648 | 0.546228683 | -0.11199272 | 0.842604228 | 0.842604228 | 1.043261579 | 0.573754789 | 0.56391502 | 0.109147336 | 0.220140354 | 0.23007105 | 1.005911258 | 0.85784908 | 0.264503316 | 0.642023175 | -0.332084625 | 0.052143075 | 0.718013956 | 0.718013956 | 1.317680438 | -0.330098072
Cu58.2Zr29.1Ti9.7Sn3 | Cu |  | 58.2 | 29.1 | [24 empty] | 9.7 |  |  | 3 | [15 empty] | 100 | 0.651 | 0.574650333 | -0.585599963 | 0.936243149 | 0.936243149 | 1.223187297 | 0.726286237 | 0.56391502 | 0.007925935 | 0.223197641 | 0.891813209 | 0.473851506 | 0.85784908 | 0.264503316 | 0.642023175 | -0.332084625 | 0.052143075 | 0.718013956 | 0.718013956 | 1.317680438 | -0.330098072
Cu58.7Zr36.3Al5 | Cu |  | 58.7 | 36.3 |  | 5 | [41 empty] | 100 | 0.634 | 0.570860686 | -0.19092726 | 0.873817202 | 0.873817202 | 1.076508723 | 0.595366874 | 0.56391502 | 0.109147336 | 0.220140354 | 0.23007105 | 1.005911258 | 0.85784908 | 0.264503316 | 0.642023175 | -0.332084625 | 0.052143075 | 0.718013956 | 0.718013956 | 1.317680438 | -0.330098072
Cu58.8Hf24.5Ti14.7Nb2 | Cu |  | 58.8 | [19 empty] | 2 | [5 empty] | 14.7 |  | 24.5 | [16 empty] | 100 | 0.63 | 1.323122717 | -0.585599963 | 1.029882069 | 1.029882069 | 1.148870153 | 2.052935783 | 1.222782177 | 0.020121284 | 0.859326494 | 0.53546199 | 0.473851506 | -1.16570621 | 1.269272405 | 0.642023175 | -0.332084625 | 0.052143075 | 0.718013956 | 0.718013956 | 1.317680438 | -0.330098072
Cu58.8Zr29.4Ti9.8Sn2 | Cu |  | 58.8 | 29.4 | [24 empty] | 9.8 |  |  | 2 | [15 empty] | 100 | 0.635 | 0.576740332 | -0.585599963 | 0.967456122 | 0.967456122 | 1.207541583 | 0.70218045 | 0.56391502 | 0.007925935 | 0.223197641 | 0.891813209 | 0.473851506 | 0.85784908 | 0.264503316 | 0.642023175 | -0.332084625 | 0.052143075 | 0.718013956 | 0.718013956 | 1.317680438 | -0.330098072
Cu58.8Zr29.4Ti9.8Y2 | Cu |  | 58.8 | 29.4 | [7 empty] | 2 | [16 empty] | 9.8 | [18 empty] | 100 | 0.63 | 0.550142043 | -0.585599963 | 1.029882069 | 1.029882069 | 1.119534438 | 0.610744704 | 0.56391502 | -0.388422925 | 0.151173663 | -0.425353208 | 0.739881382 | 0.85784908 | 0.264503316 | 0.642023175 | -0.332084625 | 0.052143075 | 0.718013956 | 0.718013956 | 1.317680438 | -0.330098072
Cu59.4Zr29.7Ti9.9Sn | Cu |  | 59.4 | 29.7 | [24 empty] | 9.9 |  |  | 1 | [15 empty] | 100 | 0.632 | 0.578830332 | -0.585599963 | 0.998669095 | 0.998669095 | 1.191895868 | 0.678074662 | 0.56391502 | 0.007925935 | 0.223197641 | 0.891813209 | 0.473851506 | 0.85784908 | 0.264503316 | 0.642023175 | -0.332084625 | 0.052143075 | 0.718013956 | 0.718013956 | 1.317680438 | -0.330098072
Cu59.6Zr36.9Al3.5 | Cu |  | 59.6 | 36.9 |  | 3.5 | [41 empty] | 100 | 0.627 | 0.607808689 | -0.309329071 | 0.920636662 | 0.920636662 | 1.126379438 | 0.627785002 | 0.56391502 | 0.109147336 | 0.220140354 | 0.23007105 | 1.005911258 | 0.85784908 | 0.264503316 | 0.642023175 | -0.332084625 | 0.052143075 | 0.718013956 | 0.718013956 | 1.317680438 | -0.330098072
Cu60.3Zr37.2Al2.5 | Cu |  | 60.3 | 37.2 |  | 2.5 | [41 empty] | 100 | 0.619 | 0.633569573 | -0.388263612 | 0.951849635 | 0.951849635 | 1.16353801 | 0.652306407 | 0.56391502 | 0.109147336 | 0.220140354 | 0.23007105 | 1.005911258 | 0.85784908 | 0.264503316 | 0.642023175 | -0.332084625 | 0.052143075 | 0.718013956 | 0.718013956 | 1.317680438 | -0.330098072
Cu60Hf17.5Ti22.5 | Cu |  | 60 | [25 empty] | 22.5 |  | 17.5 | [16 empty] | 100 | 0.596 | 1.021097177 | -0.585599963 | 1.029882069 | 1.029882069 | 1.176250154 | 1.672230587 | 1.030744892 | -0.151833144 | 0.652924118 | 0.158550562 | 0.473851506 | 0.85784908 | 0.264503316 | 0.642023175 | -0.332084625 | 0.052143075 | 0.718013956 | 0.718013956 | 1.317680438 | -0.330098072
Cu60Hf20Ti20 | Cu |  | 60 | [25 empty] | 20 |  | 20 | [16 empty] | 100 | 0.611 | 1.124226466 | -0.585599963 | 1.029882069 | 1.029882069 | 1.176250154 | 1.817696546 | 1.030744892 | -0.151833144 | 0.652924118 | 0.158550562 | 0.473851506 | 0.85784908 | 0.264503316 | 0.642023175 | -0.332084625 | 0.052143075 | 0.718013956 | 0.718013956 | 1.317680438 | -0.330098072
Cu60Hf25Ti15 | Cu |  | 60 | [25 empty] | 15 |  | 25 | [16 empty] | 100 | 0.62 | 1.330485044 | -0.585599963 | 1.029882069 | 1.029882069 | 1.176250154 | 2.108628464 | 1.030744892 | -0.151833144 | 0.652924118 | 0.158550562 | 0.473851506 | 0.85784908 | 0.264503316 | 0.642023175 | -0.332084625 | 0.052143075 | 0.718013956 | 0.718013956 | 1.317680438 | -0.330098072
Cu60Hf40 | Cu |  | 60 | [27 empty] | 40 | [16 empty] | 100 | 0.599 | 1.949260779 | -0.585599963 | 1.029882069 | 1.029882069 | 1.176250154 | 2.981424218 | 1.030744892 | -0.151833144 | 0.652924118 | 0.158550562 | 0.473851506 | 0.85784908 | 0.264503316 | 0.642023175 | -0.332084625 | 0.052143075 | 0.718013956 | 0.718013956 | 1.317680438 | -0.330098072
Cu60Zr30Ti10 | Cu |  | 60 | 30 | [24 empty] | 10 | [18 empty] | 100 | 0.616 | 0.580920331 | -0.585599963 | 1.029882069 | 1.029882069 | 1.176250154 | 0.653968875 | 0.56391502 | -0.388422925 | 0.151173663 | -0.425353208 | 0.473851506 | 0.85784908 | 0.264503316 | 0.642023175 | -0.332084625 | 0.052143075 | 0.718013956 | 0.718013956 | 1.317680438 | -0.330098072
Cu60Zr33Ti7 | Cu |  | 60 | 33 | [24 empty] | 7 | [18 empty] | 100 | 0.621 | 0.609093149 | -0.585599963 | 1.029882069 | 1.029882069 | 1.176250154 | 0.653968875 | 0.56391502 | -0.388422925 | 0.151173663 | -0.425353208 | 0.473851506 | 0.85784908 | 0.264503316 | 0.642023175 | -0.332084625 | 0.052143075 | 0.718013956 | 0.718013956 | 1.317680438 | -0.330098072
Cu60Zr40 | Cu |  | 60 | 40 | [43 empty] | 100 | 0.618 | 0.674829723 | -0.585599963 | 1.029882069 | 1.029882069 | 1.176250154 | 0.653968875 | 0.56391502 | -0.388422925 | 0.151173663 | -0.425353208 | 0.473851506 | 0.85784908 | 0.264503316 | 0.642023175 | -0.332084625 | 0.052143075 | 0.718013956 | 0.718013956 | 1.317680438 | -0.330098072
Cu62Zr38 | Cu |  | 62 | 38 | [43 empty] | 100 | 0.629 | 0.697407341 | -0.585599963 | 1.029882069 | 1.029882069 | 1.254478727 | 0.712155258 | 0.56391502 | -0.388422925 | 0.151173663 | -0.425353208 | 0.473851506 | 0.85784908 | 0.264503316 | 0.642023175 | -0.332084625 | 0.052143075 | 0.718013956 | 0.718013956 | 1.317680438 | -0.330098072
Cu64Zr36 | Cu |  | 64 | 36 | [43 empty] | 100 | 0.64 | 0.719984958 | -0.585599963 | 1.029882069 | 1.029882069 | 1.3327073 | 0.770341642 | 0.56391502 | -0.388422925 | 0.151173663 | -0.425353208 | 0.473851506 | 0.85784908 | 0.264503316 | 0.642023175 | -0.332084625 | 0.052143075 | 0.718013956 | 0.718013956 | 1.317680438 | -0.330098072
Cu65Hf35 | Cu |  | 65 | [27 empty] | 35 | [16 empty] | 100 | 0.62 | 1.84640094 | -0.585599963 | 1.029882069 | 1.029882069 | 1.371821586 | 2.835958259 | 1.030744892 | -0.151833144 | 0.652924118 | 0.158550562 | 0.473851506 | 0.85784908 | 0.264503316 | 0.642023175 | -0.332084625 | 0.052143075 | 0.718013956 | 0.718013956 | 1.317680438 | -0.330098072
Cu65Zr35 | Cu |  | 65 | 35 | [43 empty] | 100 | 0.626 | 0.731273767 | -0.585599963 | 1.029882069 | 1.029882069 | 1.371821586 | 0.799434834 | 0.56391502 | -0.388422925 | 0.151173663 | -0.425353208 | 0.473851506 | 0.85784908 | 0.264503316 | 0.642023175 | -0.332084625 | 0.052143075 | 0.718013956 | 0.718013956 | 1.317680438 | -0.330098072
Cu66Zr34 | Cu |  | 66 | 34 | [43 empty] | 100 | 0.603 | 0.742562576 | -0.585599963 | 1.029882069 | 1.029882069 | 1.410935873 | 0.828528026 | 0.56391502 | -0.388422925 | 0.151173663 | -0.425353208 | 0.473851506 | 0.85784908 | 0.264503316 | 0.642023175 | -0.332084625 | 0.052143075 | 0.718013956 | 0.718013956 | 1.317680438 | -0.330098072
Cu72Zr28 | Cu |  | 72 | 28 | [43 empty] | 100 | 0.574 | 0.810295428 | -0.585599963 | 1.029882069 | 1.029882069 | 1.645621592 | 1.003087176 | 0.56391502 | -0.388422925 | 0.151173663 | -0.425353208 | 0.473851506 | 0.85784908 | 0.264503316 | 0.642023175 | -0.332084625 | 0.052143075 | 0.718013956 | 0.718013956 | 1.317680438 | -0.330098072
Dy46Al24Co18Fe2Y10 | Dy |  |  |  |  | 24 | 18 |  |  |  |  | 10 | [8 empty] | 2 | [12 empty] | 46 | [13 empty] | 100 | 0.613 | 0.127371706 | 1.308829009 | -1.155026066 | -1.155026066 | -1.424849901 | 0.703842918 | -0.740589028 | -1.188437854 | -0.749659306 | -0.259604862 | -0.058208246 | -1.16570621 | 1.269272405 | 0.536346241 | -1.116473745 | -0.443458057 | -1.392730589 | -1.392730589 | -1.10635433 | -1.114350535
Er50Al24Co20Y6 | Er |  |  |  |  | 24 | 20 |  |  |  |  | 6 | [15 empty] | 50 | [19 empty] | 100 | 0.603 | 0.334112952 | 1.308829009 | -1.27987796 | -1.27987796 | -1.434628473 | 1.277394413 | -0.740589028 | -1.188437854 | -1.181945372 | -0.27814149 | -0.058208246 | -1.16570621 | -1.745034863 | 0.683835729 | -1.134973488 | 1.439826247 | -1.392730589 | -1.392730589 | -1.10635433 | -1.132847056
Fe27Co40Zr3Ti3Mo1.5Si1.5B24 | Co |  |  | 3 |  |  | 40 | [7 empty] | 1.5 | [5 empty] | 27 | 24 |  |  |  | 1.5 |  |  | 3 | [18 empty] | 100 | 0.588 | 0.131087781 | 1.308829009 | 0.233951248 | 0.233951248 | 0.107941203 | 0.101198231 | 0.56391502 | -0.027440579 | -0.197214778 | 0.252423134 | 0.20782163 | 0.85784908 | 1.269272405 | 0.342462001 | -0.095287909 | 0.098399181 | 0.718013956 | 0.718013956 | 0.348066531 | -0.093342611
Fe36Co36B19.2Si4.8Nb4 | Fe | [5 empty] | 36 | [7 empty] | 4.8 | [5 empty] | 36 | 19.2 | 4 | [24 empty] | 100 | 0.587 | 0.210531191 | 0.929943215 | 0.280770708 | 0.280770708 | 0.217950133 | 0.191802743 | 1.222782177 | 0.100610591 | 0.510938053 | 0.026894165 | -0.856297875 | -1.16570621 | 1.269272405 | 0.342462001 | -0.095287909 | 0.098399181 | 0.718013956 | 0.718013956 | 0.348066531 | -0.093342611
Fe39Co9Cr15Mo14C15B6Y2 | Fe | [5 empty] | 9 |  |  |  |  | 2 | [8 empty] | 39 | 6 |  |  | 15 | 14 | 15 | [20 empty] | 100 | 0.572 | 0.207016618 | -0.11199272 | 0.374409628 | 0.374409628 | 0.022378701 | -0.048423898 | 1.387498966 | 0.204271062 | 0.759075943 | 1.559255381 | -0.058208246 | 0.85784908 | 1.269272405 | 0.342462001 | -0.095287909 | 0.098399181 | 0.718013956 | 0.718013956 | 0.348066531 | -0.093342611
Fe41.9Co27.9B18.6Si4.7Nb3.9Cr3 | Fe | [5 empty] | 27.9 | [7 empty] | 4.7 | [5 empty] | 41.9 | 18.6 | 3.9 |  | 3 | [22 empty] | 100 | 0.564 | 0.178762262 | 0.882582491 | 0.302619789 | 0.302619789 | 0.185191918 | 0.148578572 | 1.222782177 | 0.332322232 | 0.582037735 | 0.026894165 | -0.856297875 | -1.16570621 | 1.269272405 | 0.342462001 | -0.095287909 | 0.098399181 | 0.718013956 | 0.718013956 | 0.348066531 | -0.093342611
Fe41Co7Cr15Mo14C15B6Y2 | Fe | [5 empty] | 7 |  |  |  |  | 2 | [8 empty] | 41 | 6 |  |  | 15 | 14 | 15 | [20 empty] | 100 | 0.584 | 0.197400746 | -0.11199272 | 0.374409628 | 0.374409628 | 0.012600129 | -0.056736239 | 1.387498966 | 0.204271062 | 0.759075943 | 1.559255381 | -0.058208246 | 0.85784908 | 1.269272405 | 0.342462001 | -0.095287909 | 0.098399181 | 0.718013956 | 0.718013956 | 0.348066531 | -0.093342611
Fe43.2Co28.8B19.2Si4.8Nb4 | Fe | [5 empty] | 28.8 | [7 empty] | 4.8 | [5 empty] | 43.2 | 19.2 | 4 | [24 empty] | 100 | 0.586 | 0.175914052 | 0.929943215 | 0.280770708 | 0.280770708 | 0.182747276 | 0.161878317 | 1.222782177 | 0.100610591 | 0.510938053 | 0.026894165 | -0.856297875 | -1.16570621 | 1.269272405 | 0.342462001 | -0.095287909 | 0.098399181 | 0.718013956 | 0.718013956 | 0.348066531 | -0.093342611
Fe43Co5Cr15Mo14C15B6Y2 | Fe | [5 empty] | 5 |  |  |  |  | 2 | [8 empty] | 43 | 6 |  |  | 15 | 14 | 15 | [20 empty] | 100 | 0.579 | 0.187784874 | -0.11199272 | 0.374409628 | 0.374409628 | 0.002821557 | -0.065048579 | 1.387498966 | 0.204271062 | 0.759075943 | 1.559255381 | -0.058208246 | 0.85784908 | 1.269272405 | 0.342462001 | -0.095287909 | 0.098399181 | 0.718013956 | 0.718013956 | 0.348066531 | -0.093342611
Fe45Co3Cr15Mo14C15B6Y2 | Fe | [5 empty] | 3 |  |  |  |  | 2 | [8 empty] | 45 | 6 |  |  | 15 | 14 | 15 | [20 empty] | 100 | 0.577 | 0.178169002 | -0.11199272 | 0.374409628 | 0.374409628 | -0.006957014 | -0.07336092 | 1.387498966 | 0.204271062 | 0.759075943 | 1.559255381 | -0.058208246 | 0.85784908 | 1.269272405 | 0.342462001 | -0.095287909 | 0.098399181 | 0.718013956 | 0.718013956 | 0.348066531 | -0.093342611
Fe48Cr15Mo14C15B6Y2 | Fe | [10 empty] | 2 | [8 empty] | 48 | 6 |  |  | 15 | 14 | 15 | [20 empty] | 100 | 0.573 | 0.163745194 | -0.11199272 | 0.374409628 | 0.374409628 | -0.021624872 | -0.085829431 | 1.387498966 | 0.204271062 | 0.759075943 | 1.511369093 | -0.324238123 | 0.85784908 | 1.269272405 | 0.342462001 | -0.095287909 | 0.098399181 | 0.718013956 | 0.718013956 | 0.348066531 | -0.093342611
Fe48Cr15Mo14Er2C15B6 | Fe | [19 empty] | 48 | 6 |  |  | 15 | 14 | 15 | 2 | [19 empty] | 100 | 0.584 | 0.206801057 | -0.11199272 | 0.311983681 | 0.311983681 | -0.031403443 | 0.005606315 | 1.387498966 | 0.204271062 | 1.09054266 | 1.556165943 | -0.058208246 | 0.85784908 | 1.269272405 | 0.342462001 | -0.095287909 | 0.098399181 | 0.718013956 | 0.718013956 | 0.348066531 | -0.093342611
Fe50.4Co21.6B19.2Si4.8Nb4 | Fe | [5 empty] | 21.6 | [7 empty] | 4.8 | [5 empty] | 50.4 | 19.2 | 4 | [24 empty] | 100 | 0.586 | 0.141296913 | 0.929943215 | 0.280770708 | 0.280770708 | 0.147544418 | 0.131953891 | 1.222782177 | 0.100610591 | 0.510938053 | 0.026894165 | -0.856297875 | -1.16570621 | 1.269272405 | 0.342462001 | -0.095287909 | 0.098399181 | 0.718013956 | 0.718013956 | 0.348066531 | -0.093342611
Fe56Co16Y6B22 | Fe | [5 empty] | 16 |  |  |  |  | 6 | [8 empty] | 56 | 22 | [25 empty] | 100 | 0.59 | 0.059338943 | 1.150959928 | 0.343196655 | 0.343196655 | 0.071271559 | 0.055480358 | 0.016843596 | -0.806723414 | -0.785209147 | -0.719205097 | 0.20782163 | -1.16570621 | 1.269272405 | 0.342462001 | -0.095287909 | 0.098399181 | 0.718013956 | 0.718013956 | 0.348066531 | -0.093342611
Fe56Co20Mo4P9C4B4Si3 | Fe | [5 empty] | 20 | [7 empty] | 3 | [5 empty] | 56 | 4 |  |  |  | 4 | 4 | [7 empty] | 9 | [12 empty] | 100 | 0.603 | 0.23762152 | -0.269861801 | 0.405622601 | 0.405622601 | 0.276621563 | 0.309006744 | 1.387498966 | 3.119569368 | 3.084746536 | 3.800179188 | 0.20782163 | 0.85784908 | 1.269272405 | 0.342462001 | -0.095287909 | 0.098399181 | 0.718013956 | 0.718013956 | 0.348066531 | -0.093342611
Fe56Mn5Cr7Mo12Er2C12B6 | Fe | [19 empty] | 56 | 6 |  |  | 7 | 12 | 12 | 2 | [7 empty] | 5 | [11 empty] | 100 | 0.566 | 0.281225656 | -0.11199272 | 0.405622601 | 0.405622601 | 0.081050131 | 0.117822912 | 1.387498966 | 0.948187384 | 1.610565733 | 1.943890404 | -0.058208246 | 0.85784908 | 2.274041495 | 0.342462001 | -0.095287909 | 0.098399181 | 0.718013956 | 0.718013956 | 0.348066531 | -0.093342611
Fe57.6Co14.4B19.2Si4.8Nb4 | Fe | [5 empty] | 14.4 | [7 empty] | 4.8 | [5 empty] | 57.6 | 19.2 | 4 | [24 empty] | 100 | 0.58 | 0.106679774 | 0.929943215 | 0.280770708 | 0.280770708 | 0.11234156 | 0.102029465 | 1.222782177 | 0.100610591 | 0.510938053 | 0.026894165 | -0.856297875 | -1.16570621 | 1.269272405 | 0.342462001 | -0.095287909 | 0.098399181 | 0.718013956 | 0.718013956 | 0.348066531 | -0.093342611
Fe58Co14Y6B22 | Fe | [5 empty] | 14 |  |  |  |  | 6 | [8 empty] | 58 | 22 | [25 empty] | 100 | 0.593 | 0.049723071 | 1.150959928 | 0.343196655 | 0.343196655 | 0.061492987 | 0.047168018 | 0.016843596 | -0.806723414 | -0.785209147 | -0.719205097 | 0.20782163 | -1.16570621 | 1.269272405 | 0.342462001 | -0.095287909 | 0.098399181 | 0.718013956 | 0.718013956 | 0.348066531 | -0.093342611
Fe58Cr5Mo14Er2C15B6 | Fe | [19 empty] | 58 | 6 |  |  | 5 | 14 | 15 | 2 | [19 empty] | 100 | 0.56 | 0.241197012 | -0.11199272 | 0.311983681 | 0.311983681 | 0.017489415 | 0.08872972 | 1.387498966 | 0.204271062 | 1.09054266 | 1.556165943 | -0.058208246 | 0.85784908 | 1.269272405 | 0.342462001 | -0.095287909 | 0.098399181 | 0.718013956 | 0.718013956 | 0.348066531 | -0.093342611
Fe60Co12Y6B22 | Fe | [5 empty] | 12 |  |  |  |  | 6 | [8 empty] | 60 | 22 | [25 empty] | 100 | 0.588 | 0.0401072 | 1.150959928 | 0.343196655 | 0.343196655 | 0.051714416 | 0.038855677 | 0.016843596 | -0.806723414 | -0.785209147 | -0.719205097 | 0.20782163 | -1.16570621 | 1.269272405 | 0.342462001 | -0.095287909 | 0.098399181 | 0.718013956 | 0.718013956 | 0.348066531 | -0.093342611
Fe61B15Mo7Zr8Co5Y2Cr2 | Fe |  |  | 8 |  |  | 5 |  |  |  |  | 2 | [8 empty] | 61 | 15 |  |  | 2 | 7 | [21 empty] | 100 | 0.605 | 0.268760637 | 0.598418145 | 0.561687468 | 0.561687468 | 0.120164417 | 0.030543337 | 0.56391502 | 0.204271062 | -0.126115096 | 0.127300897 | -0.058208246 | -1.16570621 | 1.269272405 | 0.342462001 | -0.095287909 | 0.098399181 | 0.718013956 | 0.718013956 | 0.348066531 | -0.093342611
Fe61B15Mo7Zr8Co6Y2Al | Fe |  |  | 8 |  | 1 | 6 |  |  |  |  | 2 | [8 empty] | 61 | 15 |  |  |  | 7 | [21 empty] | 100 | 0.602 | 0.256201896 | 0.677352685 | 0.530474495 | 0.530474495 | 0.10549656 | 0.030543337 | 0.56391502 | 0.389640375 | 0.220140354 | 1.416415218 | 0.20782163 | 0.85784908 | 1.269272405 | 0.342462001 | -0.095287909 | 0.098399181 | 0.718013956 | 0.718013956 | 0.348066531 | -0.093342611
Fe61B15Mo7Zr8Co7Y2 | Fe |  |  | 8 |  |  | 7 |  |  |  |  | 2 | [8 empty] | 61 | 15 |  |  |  | 7 | [21 empty] | 100 | 0.607 | 0.2852557 | 0.598418145 | 0.561687468 | 0.561687468 | 0.13972156 | 0.055480358 | 0.56391502 | -0.027440579 | -0.197214778 | 0.127300897 | -0.058208246 | 0.85784908 | 1.269272405 | 0.342462001 | -0.095287909 | 0.098399181 | 0.718013956 | 0.718013956 | 0.348066531 | -0.093342611
Fe62Co10Y6B22 | Fe | [5 empty] | 10 |  |  |  |  | 6 | [8 empty] | 62 | 22 | [25 empty] | 100 | 0.589 | 0.030491328 | 1.150959928 | 0.343196655 | 0.343196655 | 0.041935844 | 0.030543337 | 0.016843596 | -0.806723414 | -0.785209147 | -0.719205097 | 0.20782163 | -1.16570621 | 1.269272405 | 0.342462001 | -0.095287909 | 0.098399181 | 0.718013956 | 0.718013956 | 0.348066531 | -0.093342611
Fe63C15Mo14Er2B6 | Fe | [19 empty] | 63 | 6 |  |  |  | 14 | 15 | 2 | [19 empty] | 100 | 0.555 | 0.25839499 | -0.11199272 | 0.311983681 | 0.311983681 | 0.041935844 | 0.130291423 | 1.387498966 | -0.027440579 | 1.09054266 | 1.556165943 | -0.058208246 | 0.85784908 | 1.269272405 | 0.342462001 | -0.095287909 | 0.098399181 | 0.718013956 | 0.718013956 | 0.348066531 | -0.093342611
Fe64.8Co7.2B19.2Si4.8Nb4 | Fe | [5 empty] | 7.2 | [7 empty] | 4.8 | [5 empty] | 64.8 | 19.2 | 4 | [24 empty] | 100 | 0.57 | 0.072062635 | 0.929943215 | 0.280770708 | 0.280770708 | 0.077138702 | 0.072105039 | 1.222782177 | 0.100610591 | 0.510938053 | 0.026894165 | -0.856297875 | -1.16570621 | 1.269272405 | 0.342462001 | -0.095287909 | 0.098399181 | 0.718013956 | 0.718013956 | 0.348066531 | -0.093342611
Fe64Co8Y6B22 | Fe | [5 empty] | 8 |  |  |  |  | 6 | [8 empty] | 64 | 22 | [25 empty] | 100 | 0.587 | 0.020875456 | 1.150959928 | 0.343196655 | 0.343196655 | 0.032157272 | 0.022230996 | 0.016843596 | -0.806723414 | -0.785209147 | -0.719205097 | 0.20782163 | -1.16570621 | 1.269272405 | 0.342462001 | -0.095287909 | 0.098399181 | 0.718013956 | 0.718013956 | 0.348066531 | -0.093342611
Fe65.5Cr4Mo4Ga4P12C5B5.5 | Fe | [17 empty] | 4 |  | 65.5 | 5.5 |  |  | 4 | 4 | 5 | [7 empty] | 12 | [12 empty] | 100 | 0.564 | 0.019286869 | 0.164278172 | 0.202738275 | 0.202738275 | 0.164167989 | 0.240429935 | 1.387498966 | 3.119569368 | 3.084746536 | 3.822407694 | 1.005911258 | 0.85784908 | 1.269272405 | 0.342462001 | -0.095287909 | 0.098399181 | 0.718013956 | 0.718013956 | 0.348066531 | -0.093342611
Fe66Co6Y6B22 | Fe | [5 empty] | 6 |  |  |  |  | 6 | [8 empty] | 66 | 22 | [25 empty] | 100 | 0.588 | 0.011259584 | 1.150959928 | 0.343196655 | 0.343196655 | 0.022378701 | 0.013918656 | 0.016843596 | -0.806723414 | -0.785209147 | -0.719205097 | 0.20782163 | -1.16570621 | 1.269272405 | 0.342462001 | -0.095287909 | 0.098399181 | 0.718013956 | 0.718013956 | 0.348066531 | -0.093342611
Fe67Mo5Y6B22 | Fe | [10 empty] | 6 | [8 empty] | 67 | 22 |  |  |  | 5 | [21 empty] | 100 | 0.62 | 0.03878572 | 1.150959928 | 0.343196655 | 0.343196655 | -0.031403443 | -0.052580068 | 0.563253507 | -0.027440579 | -0.197925775 | 0.079414609 | -0.058208246 | 0.85784908 | 1.269272405 | 0.342462001 | -0.095287909 | 0.098399181 | 0.718013956 | 0.718013956 | 0.348066531 | -0.093342611
Fe67Ni5Y6B22 | Fe | [9 empty] | 5 | 6 | [8 empty] | 67 | 22 | [25 empty] | 100 | 0.59 | 0.006639092 | 1.150959928 | 0.343196655 | 0.343196655 | 0.041935844 | 0.030543337 | 0.016843596 | -0.806723414 | -0.785209147 | -0.657416338 | 0.473851506 | -1.16570621 | 1.269272405 | 0.342462001 | -0.095287909 | 0.098399181 | 0.718013956 | 0.718013956 | 0.348066531 | -0.093342611
Fe68.3C6.9Si2.5B6.7P8.8Cr2.2Mo2.5Al2.1 | Fe |  |  |  |  | 2.1 | [8 empty] | 2.5 | [5 empty] | 68.3 | 6.7 |  |  | 2.2 | 2.5 | 6.9 | [7 empty] | 8.8 | [12 empty] | 100 | 0.604 | -0.060064693 | 0.109023993 | 0.187131788 | 0.187131788 | -0.029936657 | 0.082911082 | 1.387498966 | 3.119569368 | 3.084746536 | 3.800179188 | -0.058208246 | 0.85784908 | 1.269272405 | 0.342462001 | -0.095287909 | 0.098399181 | 0.718013956 | 0.718013956 | 0.348066531 | -0.093342611
Fe68Co4Y6B22 | Fe | [5 empty] | 4 |  |  |  |  | 6 | [8 empty] | 68 | 22 | [25 empty] | 100 | 0.634 | 0.001643712 | 1.150959928 | 0.343196655 | 0.343196655 | 0.012600129 | 0.005606315 | 0.016843596 | -0.806723414 | -0.785209147 | -0.719205097 | 0.20782163 | -1.16570621 | 1.269272405 | 0.342462001 | -0.095287909 | 0.098399181 | 0.718013956 | 0.718013956 | 0.348066531 | -0.093342611
Fe68Mo4Y6B22 | Fe | [10 empty] | 6 | [8 empty] | 68 | 22 |  |  |  | 4 | [21 empty] | 100 | 0.615 | 0.02751097 | 1.150959928 | 0.343196655 | 0.343196655 | -0.026514157 | -0.044267728 | 0.563253507 | -0.027440579 | -0.197925775 | 0.079414609 | -0.058208246 | 0.85784908 | 1.269272405 | 0.342462001 | -0.095287909 | 0.098399181 | 0.718013956 | 0.718013956 | 0.348066531 | -0.093342611
Fe68Mo5Ni5Cr2P12.5C5B2.5 | Fe | [9 empty] | 5 | [9 empty] | 68 | 2.5 |  |  | 2 | 5 | 5 | [7 empty] | 12.5 | [12 empty] | 100 |  | 0.567 | 0.160528188 | -0.388263612 | 0.405622601 | 0.405622601 | 0.213060848 | 0.263288871 | 1.387498966 | 3.119569368 | 3.084746536 | 3.800179188 | 0.473851506 | 0.85784908 | 1.269272405 | 0.342462001 | -0.095287909 | 0.098399181 | 0.718013956 | 0.718013956 | 0.348066531 | -0.093342611
Fe68Ni4Y6B22 | Fe | [9 empty] | 4 | 6 | [8 empty] | 68 | 22 | [25 empty] | 100 | 0.593 | 0.001793667 | 1.150959928 | 0.343196655 | 0.343196655 | 0.032157272 | 0.022230996 | 0.016843596 | -0.806723414 | -0.785209147 | -0.657416338 | 0.473851506 | -1.16570621 | 1.269272405 | 0.342462001 | -0.095287909 | 0.098399181 | 0.718013956 | 0.718013956 | 0.348066531 | -0.093342611
Fe69.12Nb3.84B19.2Si3.84Y4 | Fe | [10 empty] | 4 |  |  | 3.84 | [5 empty] | 69.12 | 19.2 | 3.84 | [24 empty] | 100 | 0.636 | -0.001904226 | 0.929943215 | 0.310735162 | 0.310735162 | -0.026123015 | -0.022988136 | 1.222782177 | 0.100610591 | 0.510938053 | 0.026894165 | -0.324238123 | 0.85784908 | 1.269272405 | 0.342462001 | -0.095287909 | 0.098399181 | 0.718013956 | 0.718013956 | 0.348066531 | -0.093342611
Fe69.84Nb3.88B19.4Si3.88Y3 | Fe | [10 empty] | 3 |  |  | 3.88 | [5 empty] | 69.84 | 19.43 | 3.88 | [24 empty] | 100.03 | 0.607 | 0.008055043 | 0.945730123 | 0.303244049 | 0.303244049 | -0.0091083 | -0.007527183 | 1.222782177 | 0.100610591 | 0.510938053 | 0.026894165 | -0.324238123 | 0.85784908 | 1.269272405 | 0.342462001 | -0.095287909 | 0.098399181 | 0.718013956 | 0.718013956 | 0.348066531 | -0.093342611
Fe69Mo3Y6B22 | Fe | [10 empty] | 6 | [8 empty] | 69 | 22 |  |  |  | 3 | [21 empty] | 100 | 0.61 | 0.016236219 | 1.150959928 | 0.343196655 | 0.343196655 | -0.021624872 | -0.035955387 | 0.563253507 | -0.027440579 | -0.197925775 | 0.079414609 | -0.058208246 | 0.85784908 | 1.269272405 | 0.342462001 | -0.095287909 | 0.098399181 | 0.718013956 | 0.718013956 | 0.348066531 | -0.093342611
Fe69Ni3Y6B22 | Fe | [9 empty] | 3 | 6 | [8 empty] | 69 | 22 | [25 empty] | 100 | 0.582 | -0.003051758 | 1.150959928 | 0.343196655 | 0.343196655 | 0.022378701 | 0.013918656 | 0.016843596 | -0.806723414 | -0.785209147 | -0.657416338 | 0.473851506 | -1.16570621 | 1.269272405 | 0.342462001 | -0.095287909 | 0.098399181 | 0.718013956 | 0.718013956 | 0.348066531 | -0.093342611
Fe70.56Nb3.92B19.6Si3.92Y2 | Fe | [10 empty] | 2 |  |  | 3.92 | [5 empty] | 70.56 | 19.6 | 3.92 | [24 empty] | 100 | 0.604 | 0.018014312 | 0.961517031 | 0.295752935 | 0.295752935 | 0.007906415 | 0.00793377 | 1.222782177 | 0.100610591 | 0.510938053 | 0.026894165 | -0.324238123 | 0.85784908 | 1.269272405 | 0.342462001 | -0.095287909 | 0.098399181 | 0.718013956 | 0.718013956 | 0.348066531 | -0.093342611
Fe70Co2Y6B22 | Fe | [5 empty] | 2 |  |  |  |  | 6 | [8 empty] | 70 | 22 | [25 empty] | 100 | 0.632 | -0.00797216 | 1.150959928 | 0.343196655 | 0.343196655 | 0.002821557 | -0.002706025 | 0.016843596 | -0.806723414 | -0.785209147 | -0.719205097 | 0.20782163 | -1.16570621 | 1.269272405 | 0.342462001 | -0.095287909 | 0.098399181 | 0.718013956 | 0.718013956 | 0.348066531 | -0.093342611
Fe70Mo2Y6B22 | Fe | [10 empty] | 6 | [8 empty] | 70 | 22 |  |  |  | 2 | [21 empty] | 100 | 0.601 | 0.004961469 | 1.150959928 | 0.343196655 | 0.343196655 | -0.016735586 | -0.027643047 | 0.563253507 | -0.027440579 | -0.197925775 | 0.079414609 | -0.058208246 | 0.85784908 | 1.269272405 | 0.342462001 | -0.095287909 | 0.098399181 | 0.718013956 | 0.718013956 | 0.348066531 | -0.093342611
Fe70Ni2Y6B22 | Fe | [9 empty] | 2 | 6 | [8 empty] | 70 | 22 | [25 empty] | 100 | 0.583 | -0.007897182 | 1.150959928 | 0.343196655 | 0.343196655 | 0.012600129 | 0.005606315 | 0.016843596 | -0.806723414 | -0.785209147 | -0.657416338 | 0.473851506 | -1.16570621 | 1.269272405 | 0.342462001 | -0.095287909 | 0.098399181 | 0.718013956 | 0.718013956 | 0.348066531 | -0.093342611
Fe71.28Nb3.96B19.8Si3.96Y | Fe | [10 empty] | 1 |  |  | 3.96 | [5 empty] | 71.28 | 19.8 | 3.96 | [24 empty] | 100 | 0.603 | 0.027973581 | 0.977303939 | 0.288261822 | 0.288261822 | 0.024921129 | 0.023394724 | 1.222782177 | 0.100610591 | 0.510938053 | 0.026894165 | -0.324238123 | 0.85784908 | 1.269272405 | 0.342462001 | -0.095287909 | 0.098399181 | 0.718013956 | 0.718013956 | 0.348066531 | -0.093342611
Fe71MoY6B22 | Fe | [10 empty] | 6 | [8 empty] | 71 | 22 |  |  |  | 1 | [21 empty] | 100 | 0.595 | -0.006313282 | 1.150959928 | 0.343196655 | 0.343196655 | -0.0118463 | -0.019330706 | 0.563253507 | -0.027440579 | -0.197925775 | 0.079414609 | -0.058208246 | 0.85784908 | 1.269272405 | 0.342462001 | -0.095287909 | 0.098399181 | 0.718013956 | 0.718013956 | 0.348066531 | -0.093342611
Fe71NiY6B22 | Fe | [9 empty] | 1 | 6 | [8 empty] | 71 | 22 | [25 empty] | 100 | 0.586 | -0.012742607 | 1.150959928 | 0.343196655 | 0.343196655 | 0.002821557 | -0.002706025 | 0.016843596 | -0.806723414 | -0.785209147 | -0.657416338 | 0.473851506 | -1.16570621 | 1.269272405 | 0.342462001 | -0.095287909 | 0.098399181 | 0.718013956 | 0.718013956 | 0.348066531 | -0.093342611
Fe72B14.4Si9.6Nb4 | Fe | [13 empty] | 9.6 | [5 empty] | 72 | 14.4 | 4 | [24 empty] | 100 | 0.61 | 0.034521371 | 0.55105742 | 0.280770708 | 0.280770708 | 0.041935844 | 0.062130231 | 1.222782177 | 0.100610591 | 0.510938053 | 0.026894165 | -1.122327751 | -1.16570621 | 1.269272405 | 0.342462001 | -0.095287909 | 0.098399181 | 0.718013956 | 0.718013956 | 0.348066531 | -0.093342611
Fe72B19.2Si4.8Nb4 | Fe | [13 empty] | 4.8 | [5 empty] | 72 | 19.2 | 4 | [24 empty] | 100 | 0.566 | 0.037445496 | 0.929943215 | 0.280770708 | 0.280770708 | 0.041935844 | 0.042180613 | 1.222782177 | 0.100610591 | 0.510938053 | 0.026894165 | -1.122327751 | -1.16570621 | 1.269272405 | 0.342462001 | -0.095287909 | 0.098399181 | 0.718013956 | 0.718013956 | 0.348066531 | -0.093342611
Fe72Nb4B20Si4 | Fe | [13 empty] | 4 | [5 empty] | 72 | 20 | 4 | [24 empty] | 100 | 0.593 | 0.03793285 | 0.993090847 | 0.280770708 | 0.280770708 | 0.041935844 | 0.038855677 | 1.222782177 | 0.100610591 | 0.510938053 | 0.026894165 | -0.058208246 | 0.85784908 | 1.269272405 | 0.342462001 | -0.095287909 | 0.098399181 | 0.718013956 | 0.718013956 | 0.348066531 | -0.093342611
Fe72Y6B22 | Fe | [10 empty] | 6 | [8 empty] | 72 | 22 | [25 empty] | 100 | 0.633 | -0.017588032 | 1.150959928 | 0.343196655 | 0.343196655 | -0.006957014 | -0.011018366 | 0.016843596 | -0.806723414 | -0.785209147 | -0.767091385 | -0.058208246 | -1.16570621 | 1.269272405 | 0.342462001 | -0.095287909 | 0.098399181 | 0.718013956 | 0.718013956 | 0.348066531 | -0.093342611
Fe73.5B14.7Si9.8Nb2 | Fe | [13 empty] | 9.8 | [5 empty] | 73.5 | 14.7 | 2 | [24 empty] | 100 | 0.57 | 0.01519122 | 0.574737783 | 0.265164221 | 0.265164221 | 0.04682513 | 0.077508061 | 1.222782177 | 0.100610591 | 0.510938053 | 0.026894165 | -1.122327751 | -1.16570621 | 1.269272405 | 0.342462001 | -0.095287909 | 0.098399181 | 0.718013956 | 0.718013956 | 0.348066531 | -0.093342611
Fe73Mo4Ga3P10C4B4Si2 | Fe | [13 empty] | 2 |  |  |  | 3 |  | 73 | 4 |  |  |  | 4 | 4 | [7 empty] | 10 | [12 empty] | 100 | 0.58 | 0.111392114 | -0.033058179 | 0.311983681 | 0.311983681 | 0.237507277 | 0.292382063 | 1.387498966 | 3.119569368 | 3.084746536 | 3.822407694 | 1.005911258 | 0.85784908 | 1.269272405 | 0.342462001 | -0.095287909 | 0.098399181 | 0.718013956 | 0.718013956 | 0.348066531 | -0.093342611
Fe74.25B14.85Si9.9Nb | Fe | [13 empty] | 9.9 | [5 empty] | 74.25 | 14.85 | 1 | [24 empty] | 100 | 0.56 | 0.005526144 | 0.586577964 | 0.257360978 | 0.257360978 | 0.049269773 | 0.085196975 | 1.222782177 | 0.100610591 | 0.510938053 | 0.026894165 | -1.122327751 | -1.16570621 | 1.269272405 | 0.342462001 | -0.095287909 | 0.098399181 | 0.718013956 | 0.718013956 | 0.348066531 | -0.093342611
Fe74.25B14.85Si9.9Zr | Fe |  |  | 1 | [10 empty] | 9.9 | [5 empty] | 74.25 | 14.85 | [25 empty] | 100 | 0.59 | -0.004122531 | 0.586577964 | 0.257360978 | 0.257360978 | 0.039491201 | 0.081040805 | 0.56391502 | -0.307933618 | -0.197214778 | -0.594082861 | -0.590267999 | -1.16570621 | 1.269272405 | 0.342462001 | -0.095287909 | 0.098399181 | 0.718013956 | 0.718013956 | 0.348066531 | -0.093342611
Fe74.5Mo5.5P12.5C5B2.5 | Fe | [19 empty] | 74.5 | 2.5 |  |  |  | 5.5 | 5 | [7 empty] | 12.5 | [12 empty] | 100 | 0.57 | 0.148817631 | -0.388263612 | 0.405622601 | 0.405622601 | 0.171501918 | 0.234195679 | 1.387498966 | 3.119569368 | 3.084746536 | 3.800179188 | -0.058208246 | 0.85784908 | 1.269272405 | 0.342462001 | -0.095287909 | 0.098399181 | 0.718013956 | 0.718013956 | 0.348066531 | -0.093342611
Fe74Mo4Ga2P10C4B4Si2 | Fe | [13 empty] | 2 |  |  |  | 2 |  | 74 | 4 |  |  |  | 4 | 4 | [7 empty] | 10 | [12 empty] | 100 | 0.58 | 0.120623725 | -0.11199272 | 0.343196655 | 0.343196655 | 0.217950133 | 0.271601211 | 1.387498966 | 3.119569368 | 3.084746536 | 3.822407694 | 1.005911258 | 0.85784908 | 1.269272405 | 0.342462001 | -0.095287909 | 0.098399181 | 0.718013956 | 0.718013956 | 0.348066531 | -0.093342611
Fe74Mo5P10C4B4Si3 | Fe | [13 empty] | 3 | [5 empty] | 74 | 4 |  |  |  | 5 | 4 | [7 empty] | 10 | [12 empty] | 100 | 0.6 | 0.124381976 | -0.269861801 | 0.374409628 | 0.374409628 | 0.144610846 | 0.205102487 | 1.387498966 | 3.119569368 | 3.084746536 | 3.800179188 | -0.058208246 | 0.85784908 | 1.269272405 | 0.342462001 | -0.095287909 | 0.098399181 | 0.718013956 | 0.718013956 | 0.348066531 | -0.093342611
Fe74Nb6Y3B17 | Fe | [10 empty] | 3 | [8 empty] | 74 | 17 | 6 | [24 empty] | 100 | 0.597 | 0.176660078 | 0.756287226 | 0.499261522 | 0.499261522 | 0.154389418 | 0.08041738 | 1.222782177 | 0.100610591 | 0.510938053 | -0.14611436 | -0.058208246 | 0.85784908 | 1.269272405 | 0.342462001 | -0.095287909 | 0.098399181 | 0.718013956 | 0.718013956 | 0.348066531 | -0.093342611
Fe74Si3.5C12.7Tm0.6P9.1 | Fe | [13 empty] | 3.5 | [5 empty] | 74 | [5 empty] | 12.7 | [7 empty] | 9.1 |  | 0.6 | [10 empty] | 99.9 | 0.544 | -0.043468142 | -0.585599963 | 0.220656833 | 0.220656833 | 0.024551717 | 0.205152411 | 1.387498966 | 2.373213976 | 3.084746536 | 3.800179188 | -0.058208246 | -1.16570621 | 1.269272405 | 0.342462001 | -0.095287909 | 0.098399181 | 0.718013956 | 0.718013956 | 0.348066531 | -0.093342611
Fe75.3Si3.5C12.9Tm.6P7.6 | Fe | [13 empty] | 3.5 | [5 empty] | 75.3 | [5 empty] | 12.9 | [7 empty] | 7.6 |  | 0.6 | [10 empty] | 99.9 | 0.535 | -0.00615902 | -0.585599963 | 0.261274316 | 0.261274316 | 0.062726321 | 0.220545634 | 1.387498966 | 2.373213976 | 3.084746536 | 3.800179188 | -0.058208246 | -1.16570621 | 1.269272405 | 0.342462001 | -0.095287909 | 0.098399181 | 0.718013956 | 0.718013956 | 0.348066531 | -0.093342611
Fe75Mo2Ga3P10C4B4Si2 | Fe | [13 empty] | 2 |  |  |  | 3 |  | 75 | 4 |  |  |  | 2 | 4 | [7 empty] | 10 | [12 empty] | 100 | 0.6 | 0.088842613 | -0.033058179 | 0.311983681 | 0.311983681 | 0.247285848 | 0.309006744 | 1.387498966 | 3.119569368 | 3.084746536 | 3.822407694 | 1.005911258 | 0.85784908 | 1.269272405 | 0.342462001 | -0.095287909 | 0.098399181 | 0.718013956 | 0.718013956 | 0.348066531 | -0.093342611
Fe75Mo4P10C4B4Si3 | Fe | [13 empty] | 3 | [5 empty] | 75 | 4 |  |  |  | 4 | 4 | [7 empty] | 10 | [12 empty] | 100 | 0.613 | 0.113107225 | -0.269861801 | 0.374409628 | 0.374409628 | 0.149500132 | 0.213414828 | 1.387498966 | 3.119569368 | 3.084746536 | 3.800179188 | -0.058208246 | 0.85784908 | 1.269272405 | 0.342462001 | -0.095287909 | 0.098399181 | 0.718013956 | 0.718013956 | 0.348066531 | -0.093342611
Fe76Mo2Ga2P10C4B4Si2 | Fe | [13 empty] | 2 |  |  |  | 2 |  | 76 | 4 |  |  |  | 2 | 4 | [7 empty] | 10 | [12 empty] | 100 | 0.59 | 0.098074225 | -0.11199272 | 0.343196655 | 0.343196655 | 0.227728705 | 0.288225892 | 1.387498966 | 3.119569368 | 3.084746536 | 3.822407694 | 1.005911258 | 0.85784908 | 1.269272405 | 0.342462001 | -0.095287909 | 0.098399181 | 0.718013956 | 0.718013956 | 0.348066531 | -0.093342611
Fe76Mo3P10C4B4Si3 | Fe | [13 empty] | 3 | [5 empty] | 76 | 4 |  |  |  | 3 | 4 | [7 empty] | 10 | [12 empty] | 100 | 0.6 | 0.101832475 | -0.269861801 | 0.374409628 | 0.374409628 | 0.154389418 | 0.221727168 | 1.387498966 | 3.119569368 | 3.084746536 | 3.800179188 | -0.058208246 | 0.85784908 | 1.269272405 | 0.342462001 | -0.095287909 | 0.098399181 | 0.718013956 | 0.718013956 | 0.348066531 | -0.093342611
Fe76Mo4P9C4B4Si3 | Fe | [13 empty] | 3 | [5 empty] | 76 | 4 |  |  |  | 4 | 4 | [7 empty] | 9 | [12 empty] | 100 | 0.598 | 0.141462801 | -0.269861801 | 0.405622601 | 0.405622601 | 0.178835847 | 0.225883339 | 1.387498966 | 3.119569368 | 3.084746536 | 3.800179188 | -0.058208246 | 0.85784908 | 1.269272405 | 0.342462001 | -0.095287909 | 0.098399181 | 0.718013956 | 0.718013956 | 0.348066531 | -0.093342611
Fe76Si9B10P5 | Fe | [13 empty] | 9 | [5 empty] | 76 | 10 | [12 empty] | 5 | [12 empty] | 100 | 0.62 | 0.006915571 | 0.203745442 | 0.280770708 | 0.280770708 | 0.081050131 | 0.151072274 | 0.016843596 | 2.340286533 | 1.611561128 | 1.52171871 | -0.058208246 | -1.16570621 | 1.269272405 | 0.342462001 | -0.095287909 | 0.098399181 | 0.718013956 | 0.718013956 | 0.348066531 | -0.093342611
Fe77Mo2P10C4B4Si3 | Fe | [13 empty] | 3 | [5 empty] | 77 | 4 |  |  |  | 2 | 4 | [7 empty] | 10 | [12 empty] | 100 | 0.587 | 0.090557724 | -0.269861801 | 0.374409628 | 0.374409628 | 0.159278704 | 0.230039509 | 1.387498966 | 3.119569368 | 3.084746536 | 3.800179188 | -0.058208246 | 0.85784908 | 1.269272405 | 0.342462001 | -0.095287909 | 0.098399181 | 0.718013956 | 0.718013956 | 0.348066531 | -0.093342611
Fe78MoP10C4B4Si3 | Fe | [13 empty] | 3 | [5 empty] | 78 | 4 |  |  |  | 1 | 4 | [7 empty] | 10 | [12 empty] | 100 | 0.585 | 0.079282974 | -0.269861801 | 0.374409628 | 0.374409628 | 0.164167989 | 0.238351849 | 1.387498966 | 3.119569368 | 3.084746536 | 3.800179188 | -0.058208246 | 0.85784908 | 1.269272405 | 0.342462001 | -0.095287909 | 0.098399181 | 0.718013956 | 0.718013956 | 0.348066531 | -0.093342611
Fe79P10C4B4Si3 | Fe | [13 empty] | 3 | [5 empty] | 79 | 4 |  |  |  |  | 4 | [7 empty] | 10 | [12 empty] | 100 | 0.586 | 0.068008224 | -0.269861801 | 0.374409628 | 0.374409628 | 0.169057275 | 0.24666419 | 1.387498966 | 2.373213976 | 3.084746536 | 3.800179188 | -0.058208246 | -1.16570621 | 1.269272405 | 0.342462001 | -0.095287909 | 0.098399181 | 0.718013956 | 0.718013956 | 0.348066531 | -0.093342611
Fe79Si10B11 | Fe | [13 empty] | 10 | [5 empty] | 79 | 11 | [25 empty] | 100 | 0.576 | 0.097343193 | 0.282679983 | 0.374409628 | 0.374409628 | 0.169057275 | 0.176009296 | 0.016843596 | -0.806723414 | -0.785209147 | -0.594082861 | -0.058208246 | -1.16570621 | 1.269272405 | 0.342462001 | -0.095287909 | 0.098399181 | 0.718013956 | 0.718013956 | 0.348066531 | -0.093342611
Fe80P13C7 | Fe | [19 empty] | 80 | [5 empty] | 7 | [7 empty] | 13 | [12 empty] | 100 | 0.585 | 0.083439542 | -0.585599963 | 0.405622601 | 0.405622601 | 0.19839299 | 0.292382063 | 1.387498966 | 2.373213976 | 3.084746536 | 3.800179188 | -0.058208246 | -1.16570621 | 0.264503316 | 0.342462001 | -0.095287909 | 0.098399181 | 0.718013956 | 0.718013956 | 0.348066531 | -0.093342611
Fe91B9 | Fe | [19 empty] | 91 | 9 | [25 empty] | 100 | 0.369 | 0.407881498 | 0.124810902 | 0.748965308 | 0.748965308 | 0.521085854 | 0.383817808 | 0.016843596 | -0.806723414 | -0.785209147 | -0.785628013 | -0.058208246 | -1.16570621 | 1.269272405 | 0.342462001 | -0.095287909 | 0.098399181 | 0.718013956 | 0.718013956 | 0.348066531 | -0.093342611
Ga18Sr82 | Sr | [7 empty] | 82 | [9 empty] | 18 | [28 empty] | 100 | 0.561 | -1.545012115 | 0.835221766 | -2.091415267 | -2.091415267 | -1.268392755 | -1.099934973 | -1.648449757 | -1.193315994 | -1.063493302 | -0.461098005 | 1.005911258 | -1.16570621 | -0.740265774 | -0.221721091 | -0.376484009 | -1.713298293 | -1.392730589 | -1.392730589 | 1.317680438 | -0.381888329
Gd36Al24Co20Y20 | Gd |  |  |  |  | 24 | 20 |  |  |  |  | 20 | [25 empty] | 36 | [9 empty] | 100 | 0.575 | -0.163813016 | 1.308829009 | -0.842896333 | -0.842896333 | -1.190164182 | 0.038855677 | -0.740589028 | -1.188437854 | -1.181945372 | -0.27814149 | -0.058208246 | -1.16570621 | -1.745034863 | 0.350194459 | -0.887076926 | -0.813506903 | -1.392730589 | -1.392730589 | -0.863950853 | -0.881294379
Gd60Co25Al15 | Gd |  |  |  |  | 15 | 25 | [30 empty] | 60 | [9 empty] | 100 | 0.601 | 0.400318136 | 0.598418145 | -1.311090933 | -1.311090933 | -0.999482035 | 0.861777388 | -0.87289167 | -1.304293675 | -1.324144736 | -0.326027778 | 0.20782163 | -1.16570621 | -1.745034863 | 0.350194459 | -0.887076926 | -0.813506903 | -1.392730589 | -1.392730589 | -0.863950853 | -0.881294379
Gd60Ni15Al25 | Gd |  |  |  |  | 25 |  |  |  |  | 15 | [26 empty] | 60 | [9 empty] | 100 | 0.599 | 0.110342428 | 1.38776355 | -1.623220667 | -1.623220667 | -1.268392755 | 0.674749726 | -0.845108115 | -1.304293675 | -1.294282869 | -0.387816537 | 0.473851506 | -1.16570621 | -1.745034863 | 0.350194459 | -0.887076926 | -0.813506903 | -1.392730589 | -1.392730589 | -0.863950853 | -0.881294379
Hf47Cu29.25Ni9.75Al14 | Hf |  | 29.25 |  |  | 14 |  |  |  |  | 9.75 | [19 empty] | 47 | [16 empty] | 100 | 0.618 | 1.684650915 | 0.519483604 | 0.592900442 | 0.592900442 | 0.12260906 | 2.679062832 | 1.030744892 | 0.345737117 | 0.721890809 | 0.81397482 | 1.005911258 | 0.85784908 | 0.264503316 | 1.89926367 | -1.223772256 | 3.047776589 | 0.718013956 | 0.718013956 | -0.621547376 | -1.23642757
Hf48Cu29.25Ni9.75Al13 | Hf |  | 29.25 |  |  | 13 |  |  |  |  | 9.75 | [19 empty] | 48 | [16 empty] | 100 | 0.613 | 1.734370409 | 0.440549064 | 0.624113415 | 0.624113415 | 0.132387632 | 2.741405386 | 1.030744892 | 0.345737117 | 0.721890809 | 0.81397482 | 1.005911258 | 0.85784908 | 0.264503316 | 1.89926367 | -1.223772256 | 3.047776589 | 0.718013956 | 0.718013956 | -0.621547376 | -1.23642757
Hf51Cu27.75Ni9.25Al12 | Hf |  | 27.75 |  |  | 12 |  |  |  |  | 9.25 | [19 empty] | 51 | [16 empty] | 100 | 0.578 | 1.825261955 | 0.361614523 | 0.655326388 | 0.655326388 | 0.068826916 | 2.864012408 | 1.030744892 | 0.345737117 | 0.721890809 | 0.81397482 | 1.005911258 | 0.85784908 | 0.264503316 | 1.89926367 | -1.223772256 | 3.047776589 | 0.718013956 | 0.718013956 | -0.621547376 | -1.23642757
Ho35Al24Co20Y21 | Ho |  |  |  |  | 24 | 20 |  |  |  |  | 21 | [26 empty] | 35 | [8 empty] | 100 | 0.6 | -0.033253656 | 1.308829009 | -0.811683359 | -0.811683359 | -1.361289186 | 0.446160362 | -0.740589028 | -1.188437854 | -0.899253037 | -0.27814149 | -0.058208246 | -1.16570621 | -1.745034863 | 0.606224756 | -1.146073334 | -0.353148518 | -1.392730589 | -1.392730589 | -1.10635433 | -1.143944968
La32Ce32Al16Ni5Cu10Co5 | La |  | 10 |  |  | 16 | 5 |  |  |  | 5 | [8 empty] | 32 | [19 empty] | 32 | [7 empty] | 100 | 0.575 | -0.091253483 | 0.677352685 | -1.4671558 | -1.4671558 | -0.979924892 | -0.771597523 | -0.69911215 | -1.043313195 | -1.137365872 | -0.326027778 | -0.856297875 | 0.85784908 | 0.264503316 | -0.152415351 | -1.035074874 | -1.577833983 | -1.392730589 | -1.392730589 | -0.863950853 | -1.051462366
La32Ce32Al16Ni5Cu12Co3 | La |  | 12 |  |  | 16 | 3 |  |  |  | 5 | [8 empty] | 32 | [19 empty] | 32 | [7 empty] | 100 | 0.573 | -0.09106604 | 0.677352685 | -1.4671558 | -1.4671558 | -0.950589177 | -0.754972842 | -0.69911215 | -1.043313195 | -1.137365872 | -0.326027778 | -0.856297875 | 0.85784908 | 0.264503316 | -0.152415351 | -1.035074874 | -1.577833983 | -1.392730589 | -1.392730589 | -0.863950853 | -1.051462366
La32Ce32Al16Ni5Cu15 | La |  | 15 |  |  | 16 |  |  |  |  | 5 | [8 empty] | 32 | [19 empty] | 32 | [7 empty] | 100 | 0.566 | -0.090784874 | 0.677352685 | -1.4671558 | -1.4671558 | -0.906585605 | -0.73003582 | -0.69911215 | -1.043313195 | -1.137365872 | -0.387816537 | -1.122327751 | -1.16570621 | 0.264503316 | -0.152415351 | -1.035074874 | -1.577833983 | -1.392730589 | -1.392730589 | -0.863950853 | -1.051462366
La32Ce32Al16Ni5Cu5Co10 | La |  | 5 |  |  | 16 | 10 |  |  |  | 5 | [8 empty] | 32 | [19 empty] | 32 | [7 empty] | 100 | 0.553 | -0.091722093 | 0.677352685 | -1.4671558 | -1.4671558 | -1.053264179 | -0.813159225 | -0.69911215 | -1.043313195 | -1.137365872 | -0.326027778 | -0.856297875 | 0.85784908 | 0.264503316 | -0.152415351 | -1.035074874 | -1.577833983 | -1.392730589 | -1.392730589 | -0.863950853 | -1.051462366
La32Ce32Al16Ni5Cu7Co8 | La |  | 7 |  |  | 16 | 8 |  |  |  | 5 | [8 empty] | 32 | [19 empty] | 32 | [7 empty] | 100 | 0.563 | -0.091534649 | 0.677352685 | -1.4671558 | -1.4671558 | -1.023928464 | -0.796534544 | -0.69911215 | -1.043313195 | -1.137365872 | -0.326027778 | -0.856297875 | 0.85784908 | 0.264503316 | -0.152415351 | -1.035074874 | -1.577833983 | -1.392730589 | -1.392730589 | -0.863950853 | -1.051462366
La55Al15Ag10Cu20 | La | 10 | 20 |  |  | 15 | [33 empty] | 55 | [7 empty] | 100 | 0.529 | 0.047783027 | 0.598418145 | -1.155026066 | -1.155026066 | -0.412767737 | -0.509758797 | -0.69911215 | -0.607939216 | -0.85175845 | -0.95971784 | -1.654387503 | -1.16570621 | -0.740265774 | -0.152415351 | -1.035074874 | -1.577833983 | -1.392730589 | -1.392730589 | -0.863950853 | -1.051462366
La55Al17.5Ag7.5Cu20 | La | 7.5 | 20 |  |  | 17.5 | [33 empty] | 55 | [7 empty] | 100 | 0.499 | -0.04347872 | 0.795754496 | -1.2330585 | -1.2330585 | -0.534999882 | -0.592882202 | -0.69911215 | -0.607939216 | -0.85175845 | -0.95971784 | -1.654387503 | -1.16570621 | -0.740265774 | -0.152415351 | -1.035074874 | -1.577833983 | -1.392730589 | -1.392730589 | -0.863950853 | -1.051462366
La55Al20Ag5Cu20 | La | 5 | 20 |  |  | 20 | [33 empty] | 55 | [7 empty] | 100 | 0.521 | -0.134740468 | 0.993090847 | -1.311090933 | -1.311090933 | -0.657232028 | -0.676005607 | -0.69911215 | -0.607939216 | -0.85175845 | -0.95971784 | -1.654387503 | -1.16570621 | -0.740265774 | -0.152415351 | -1.035074874 | -1.577833983 | -1.392730589 | -1.392730589 | -0.863950853 | -1.051462366
La55Al25Ag5Cu15 | La | 5 | 15 |  |  | 25 | [33 empty] | 55 | [7 empty] | 100 | 0.526 | -0.280478097 | 1.38776355 | -1.4671558 | -1.4671558 | -0.901696319 | -0.842252417 | -0.69911215 | -0.607939216 | -0.85175845 | -0.95971784 | -1.654387503 | -1.16570621 | -0.740265774 | -0.152415351 | -1.035074874 | -1.577833983 | -1.392730589 | -1.392730589 | -0.863950853 | -1.051462366
La55Al25Cu20 | La |  | 20 |  |  | 25 | [33 empty] | 55 | [7 empty] | 100 | 0.509 | -0.317263962 | 1.38776355 | -1.4671558 | -1.4671558 | -0.901696319 | -0.842252417 | -0.69911215 | -1.043313195 | -1.137365872 | -0.95971784 | -1.654387503 | -1.16570621 | -0.740265774 | -0.152415351 | -1.035074874 | -1.577833983 | -1.392730589 | -1.392730589 | -0.863950853 | -1.051462366
La55Al25Ni10Cu10 | La |  | 10 |  |  | 25 |  |  |  |  | 10 | [28 empty] | 55 | [7 empty] | 100 | 0.56 | -0.317826294 | 1.38776355 | -1.4671558 | -1.4671558 | -0.999482035 | -0.883814119 | -0.69911215 | -1.043313195 | -1.137365872 | -0.387816537 | -1.122327751 | -1.16570621 | -0.740265774 | -0.152415351 | -1.035074874 | -1.577833983 | -1.392730589 | -1.392730589 | -0.863950853 | -1.051462366
La55Al25Ni15Cu5 | La |  | 5 |  |  | 25 |  |  |  |  | 15 | [28 empty] | 55 | [7 empty] | 100 | 0.526 | -0.31810746 | 1.38776355 | -1.4671558 | -1.4671558 | -1.048374893 | -0.904594971 | -0.69911215 | -1.043313195 | -1.137365872 | -0.387816537 | -1.122327751 | -1.16570621 | -0.740265774 | -0.152415351 | -1.035074874 | -1.577833983 | -1.392730589 | -1.392730589 | -0.863950853 | -1.051462366
La55Al25Ni20 | La |  |  |  |  | 25 |  |  |  |  | 20 | [28 empty] | 55 | [7 empty] | 100 | 0.522 | -0.318388626 | 1.38776355 | -1.4671558 | -1.4671558 | -1.097267751 | -0.925375822 | -0.69911215 | -1.043313195 | -1.137365872 | -0.387816537 | -1.654387503 | -1.16570621 | -1.745034863 | -0.152415351 | -1.035074874 | -1.577833983 | -1.392730589 | -1.392730589 | -0.863950853 | -1.051462366
La55Al25Ni5Cu10Co5 | La |  | 10 |  |  | 25 | 5 |  |  |  | 5 | [28 empty] | 55 | [7 empty] | 100 | 0.566 | -0.318013738 | 1.38776355 | -1.4671558 | -1.4671558 | -1.023928464 | -0.904594971 | -0.69911215 | -1.043313195 | -1.137365872 | -0.326027778 | -0.856297875 | 0.85784908 | -0.740265774 | -0.152415351 | -1.035074874 | -1.577833983 | -1.392730589 | -1.392730589 | -0.863950853 | -1.051462366
La55Al25Ni5Cu15 | La |  | 15 |  |  | 25 |  |  |  |  | 5 | [28 empty] | 55 | [7 empty] | 100 | 0.523 | -0.317545128 | 1.38776355 | -1.4671558 | -1.4671558 | -0.950589177 | -0.863033268 | -0.69911215 | -1.043313195 | -1.137365872 | -0.387816537 | -1.122327751 | -1.16570621 | -0.740265774 | -0.152415351 | -1.035074874 | -1.577833983 | -1.392730589 | -1.392730589 | -0.863950853 | -1.051462366
La60Al15Ag5Cu20 | La | 5 | 20 |  |  | 15 | [33 empty] | 60 | [7 empty] | 100 | 0.528 | -0.053999009 | 0.598418145 | -1.311090933 | -1.311090933 | -0.632785599 | -0.676005607 | -0.69911215 | -0.607939216 | -0.85175845 | -0.95971784 | -1.654387503 | -1.16570621 | -0.740265774 | -0.152415351 | -1.035074874 | -1.577833983 | -1.392730589 | -1.392730589 | -0.863950853 | -1.051462366
La62.5Al12.5Ag5Cu15Co5 | La | 5 | 15 |  |  | 12.5 | 5 | [32 empty] | 62.5 | [7 empty] | 100 | 0.567 | -0.014096889 | 0.401081793 | -1.311090933 | -1.311090933 | -0.693901671 | -0.717567309 | -0.69911215 | -0.607939216 | -0.85175845 | -0.326027778 | -0.856297875 | 0.85784908 | -0.740265774 | -0.152415351 | -1.035074874 | -1.577833983 | -1.392730589 | -1.392730589 | -0.863950853 | -1.051462366
La62.5Al12.5Ag5Cu15Fe5 | La | 5 | 15 |  |  | 12.5 | [14 empty] | 5 | [18 empty] | 62.5 | [7 empty] | 100 | 0.547 | -0.038136569 | 0.401081793 | -1.311090933 | -1.311090933 | -0.718348101 | -0.738348161 | -0.69911215 | -0.607939216 | -0.85175845 | -0.259604862 | -0.590267999 | 0.85784908 | 2.274041495 | -0.152415351 | -1.035074874 | -1.577833983 | -1.392730589 | -1.392730589 | -0.863950853 | -1.051462366
La62.5Al12.5Ag5Cu17.5Co2.5 | La | 5 | 17.5 |  |  | 12.5 | 2.5 | [32 empty] | 62.5 | [7 empty] | 100 | 0.552 | -0.013862584 | 0.401081793 | -1.311090933 | -1.311090933 | -0.657232028 | -0.696786458 | -0.69911215 | -0.607939216 | -0.85175845 | -0.326027778 | -0.856297875 | 0.85784908 | -0.740265774 | -0.152415351 | -1.035074874 | -1.577833983 | -1.392730589 | -1.392730589 | -0.863950853 | -1.051462366
La62.5Al12.5Ag5Cu17.5Fe2.5 | La | 5 | 17.5 |  |  | 12.5 | [14 empty] | 2.5 | [18 empty] | 62.5 | [7 empty] | 100 | 0.55 | -0.025882424 | 0.401081793 | -1.311090933 | -1.311090933 | -0.669455242 | -0.707176884 | -0.69911215 | -0.607939216 | -0.85175845 | -0.259604862 | -0.590267999 | 0.85784908 | 2.274041495 | -0.152415351 | -1.035074874 | -1.577833983 | -1.392730589 | -1.392730589 | -0.863950853 | -1.051462366
La62.5Al12.5Ag5Cu20 | La | 5 | 20 |  |  | 12.5 | [33 empty] | 62.5 | [7 empty] | 100 | 0.54 | -0.01362828 | 0.401081793 | -1.311090933 | -1.311090933 | -0.620562384 | -0.676005607 | -0.69911215 | -0.607939216 | -0.85175845 | -0.95971784 | -1.654387503 | -1.16570621 | -0.740265774 | -0.152415351 | -1.035074874 | -1.577833983 | -1.392730589 | -1.392730589 | -0.863950853 | -1.051462366
La62.5Al12.5Cu10Ni5Co5Ag5 | La | 5 | 10 |  |  | 12.5 | 5 |  |  |  | 5 | [28 empty] | 62.5 | [7 empty] | 100 | 0.585 | -0.014378055 | 0.401081793 | -1.311090933 | -1.311090933 | -0.74279453 | -0.738348161 | -0.69911215 | -0.607939216 | -0.85175845 | -0.326027778 | -0.856297875 | -1.16570621 | -0.740265774 | -0.152415351 | -1.035074874 | -1.577833983 | -1.392730589 | -1.392730589 | -0.863950853 | -1.051462366
La62.5Al12.5Cu15Ni5Ag5 | La | 5 | 15 |  |  | 12.5 |  |  |  |  | 5 | [28 empty] | 62.5 | [7 empty] | 100 | 0.545 | -0.013909445 | 0.401081793 | -1.311090933 | -1.311090933 | -0.669455242 | -0.696786458 | -0.69911215 | -0.607939216 | -0.85175845 | -0.387816537 | -1.122327751 | -1.16570621 | -0.740265774 | -0.152415351 | -1.035074874 | -1.577833983 | -1.392730589 | -1.392730589 | -0.863950853 | -1.051462366
La62Al14Cu16Ag8 | La | 8 | 16 |  |  | 14 | [33 empty] | 62 | [7 empty] | 100 | 0.547 | -0.028778433 | 0.519483604 | -1.342303906 | -1.342303906 | -0.671899885 | -0.709254969 | -0.69911215 | -0.607939216 | -0.85175845 | -0.95971784 | -1.654387503 | -1.16570621 | -0.740265774 | -0.152415351 | -1.035074874 | -1.577833983 | -1.392730589 | -1.392730589 | -0.863950853 | -1.051462366
La62Al14Cu17Ag7 | La | 7 | 17 |  |  | 14 | [33 empty] | 62 | [7 empty] | 100 | 0.549 | -0.036135606 | 0.519483604 | -1.342303906 | -1.342303906 | -0.671899885 | -0.709254969 | -0.69911215 | -0.607939216 | -0.85175845 | -0.95971784 | -1.654387503 | -1.16570621 | -0.740265774 | -0.152415351 | -1.035074874 | -1.577833983 | -1.392730589 | -1.392730589 | -0.863950853 | -1.051462366
La62Al14Cu18Ag6 | La | 6 | 18 |  |  | 14 | [33 empty] | 62 | [7 empty] | 100 | 0.552 | -0.043492779 | 0.519483604 | -1.342303906 | -1.342303906 | -0.671899885 | -0.709254969 | -0.69911215 | -0.607939216 | -0.85175845 | -0.95971784 | -1.654387503 | -1.16570621 | -0.740265774 | -0.152415351 | -1.035074874 | -1.577833983 | -1.392730589 | -1.392730589 | -0.863950853 | -1.051462366
La62Al14Cu19Ag5 | La | 5 | 19 |  |  | 14 | [33 empty] | 62 | [7 empty] | 100 | 0.555 | -0.050849951 | 0.519483604 | -1.342303906 | -1.342303906 | -0.671899885 | -0.709254969 | -0.69911215 | -0.607939216 | -0.85175845 | -0.95971784 | -1.654387503 | -1.16570621 | -0.740265774 | -0.152415351 | -1.035074874 | -1.577833983 | -1.392730589 | -1.392730589 | -0.863950853 | -1.051462366
La62Al14Cu20Ag4 | La | 4 | 20 |  |  | 14 | [33 empty] | 62 | [7 empty] | 100 | 0.554 | -0.058207124 | 0.519483604 | -1.342303906 | -1.342303906 | -0.671899885 | -0.709254969 | -0.69911215 | -0.607939216 | -0.85175845 | -0.95971784 | -1.654387503 | -1.16570621 | -0.740265774 | -0.152415351 | -1.035074874 | -1.577833983 | -1.392730589 | -1.392730589 | -0.863950853 | -1.051462366
La62Al14Cu22Ag2 | La | 2 | 22 |  |  | 14 | [33 empty] | 62 | [7 empty] | 100 | 0.555 | -0.07292147 | 0.519483604 | -1.342303906 | -1.342303906 | -0.671899885 | -0.709254969 | -0.69911215 | -0.607939216 | -0.85175845 | -0.95971784 | -1.654387503 | -1.16570621 | -0.740265774 | -0.152415351 | -1.035074874 | -1.577833983 | -1.392730589 | -1.392730589 | -0.863950853 | -1.051462366
La62Al14Cu24 | La |  | 24 |  |  | 14 | [33 empty] | 62 | [7 empty] | 100 | 0.546 | -0.087635816 | 0.519483604 | -1.342303906 | -1.342303906 | -0.671899885 | -0.709254969 | -0.69911215 | -1.043313195 | -1.137365872 | -0.95971784 | -1.654387503 | -1.16570621 | -0.740265774 | -0.152415351 | -1.035074874 | -1.577833983 | -1.392730589 | -1.392730589 | -0.863950853 | -1.051462366
La62Cu12Ni12Al14 | La |  | 12 |  |  | 14 |  |  |  |  | 12 | [28 empty] | 62 | [7 empty] | 100 | 0.569 | -0.088310614 | 0.519483604 | -1.342303906 | -1.342303906 | -0.789242745 | -0.759129012 | -0.69911215 | -1.043313195 | -1.137365872 | -0.387816537 | 1.005911258 | 0.85784908 | -0.740265774 | -0.152415351 | -1.035074874 | -1.577833983 | -1.392730589 | -1.392730589 | -0.863950853 | -1.051462366
La65Al10Ag5Cu20 | La | 5 | 20 |  |  | 10 | [33 empty] | 65 | [7 empty] | 100 | 0.531 | 0.02674245 | 0.203745442 | -1.311090933 | -1.311090933 | -0.60833917 | -0.676005607 | -0.69911215 | -0.607939216 | -0.85175845 | -0.95971784 | -1.654387503 | -1.16570621 | -0.740265774 | -0.152415351 | -1.035074874 | -1.577833983 | -1.392730589 | -1.392730589 | -0.863950853 | -1.051462366
La65Al14Cu9.2Ag1.8Ni5Co5 | La | 1.8 | 9.2 |  |  | 14 | 5 |  |  |  | 5 | [28 empty] | 65 | [7 empty] | 100 | 0.61 | -0.114140383 | 0.519483604 | -1.435942827 | -1.435942827 | -0.926142748 | -0.871345609 | -0.69911215 | -0.607939216 | -0.85175845 | -0.326027778 | -0.856297875 | 0.85784908 | -0.740265774 | -0.152415351 | -1.035074874 | -1.577833983 | -1.392730589 | -1.392730589 | -0.863950853 | -1.051462366
La66Al14Cu20 | La |  | 20 |  |  | 14 | [33 empty] | 66 | [7 empty] | 100 | 0.54 | -0.139632753 | 0.519483604 | -1.4671558 | -1.4671558 | -0.847914175 | -0.842252417 | -0.69911215 | -1.043313195 | -1.137365872 | -0.95971784 | -1.654387503 | -1.16570621 | -0.740265774 | -0.152415351 | -1.035074874 | -1.577833983 | -1.392730589 | -1.392730589 | -0.863950853 | -1.051462366
Mg30Sr70 | Sr | [6 empty] | 30 | 70 | [38 empty] | 100 | 0.558 | -1.946573175 | -0.585599963 | -2.091415267 | -2.091415267 | -2.148464202 | -1.922856683 | -2.436708897 | -1.839669519 | -1.844594407 | -1.41896279 | -1.654387503 | -1.16570621 | -1.745034863 | -1.414810818 | 2.028482633 | -1.075624836 | -1.392730589 | -1.392730589 | -1.10635433 | 2.018960015
Mg35Sr65 | Sr | [6 empty] | 35 | 65 | [38 empty] | 100 | 0.507 | -1.96747317 | -0.585599963 | -2.091415267 | -2.091415267 | -2.148464202 | -1.922856683 | -2.436708897 | -1.839669519 | -1.844594407 | -1.41896279 | -1.654387503 | -1.16570621 | -1.745034863 | -1.414810818 | 2.028482633 | -1.075624836 | -1.392730589 | -1.392730589 | -1.10635433 | 2.018960015
Mg57Cu31.5Y8Nd3.5 | Mg |  | 31.5 |  |  |  |  | 57 |  |  |  | 8 | [28 empty] | 3.5 | [6 empty] | 100 | 0.548 | -0.990061028 | -0.585599963 | -0.858502819 | -0.858502819 | -0.569224883 | -0.65314667 | -0.740589028 | 0.554277594 | -0.021598564 | -0.261968282 | 1.005911258 | 0.85784908 | -0.740265774 | -1.414810818 | 2.028482633 | -1.075624836 | -1.392730589 | -1.392730589 | -1.10635433 | 2.018960015
Mg57Cu31.5Y9.2Nd2.3 | Mg |  | 31.5 |  |  |  |  | 57 |  |  |  | 9.2 | [28 empty] | 2.3 | [6 empty] | 100 | 0.551 | -1.004333006 | -0.585599963 | -0.821047251 | -0.821047251 | -0.56335774 | -0.668108883 | -0.740589028 | 0.554277594 | -0.021598564 | -0.261968282 | 1.005911258 | 0.85784908 | -0.740265774 | -1.414810818 | 2.028482633 | -1.075624836 | -1.392730589 | -1.392730589 | -1.10635433 | 2.018960015
Mg57Cu31Y6.6Nd5.4 | Mg |  | 31 |  |  |  |  | 57 |  |  |  | 6.6 | [28 empty] | 5.4 | [6 empty] | 100 | 0.549 | -0.977885609 | -0.585599963 | -0.917807469 | -0.917807469 | -0.600516312 | -0.646081181 | -0.740589028 | 0.554277594 | -0.021598564 | -0.261968282 | 1.005911258 | 0.85784908 | -0.740265774 | -1.414810818 | 2.028482633 | -1.075624836 | -1.392730589 | -1.392730589 | -1.10635433 | 2.018960015
Mg58.5Cu30.5Gd11 | Mg |  | 30.5 |  |  |  |  | 58.5 | [29 empty] | 11 | [9 empty] | 100 | 0.567 | -0.894994169 | -0.585599963 | -1.13941958 | -1.13941958 | -0.603449884 | -0.416244966 | -1.280317656 | 0.438421773 | -0.601700868 | -0.590993423 | 0.739881382 | 0.85784908 | -0.740265774 | -1.414810818 | 2.028482633 | -1.075624836 | -1.392730589 | -1.392730589 | -1.10635433 | 2.018960015
Mg58.5Cu30.5Y11 | Mg |  | 30.5 |  |  |  |  | 58.5 |  |  |  | 11 | [35 empty] | 100 | 0.554 | -1.071749078 | -0.585599963 | -0.796076873 | -0.796076873 | -0.603449884 | -0.736270075 | -0.740589028 | 0.554277594 | -0.021598564 | -0.261968282 | 0.739881382 | 0.85784908 | -0.740265774 | -1.414810818 | 2.028482633 | -1.075624836 | -1.392730589 | -1.392730589 | -1.10635433 | 2.018960015
Mg59.4Cu23Ag6.6Gd11 | Mg | 6.6 | 23 |  |  |  |  | 59.4 | [29 empty] | 11 | [9 empty] | 100 | 0.607 | -0.876726824 | -0.585599963 | -1.167511256 | -1.167511256 | -0.647453456 | -0.449909945 | -1.280317656 | 0.438421773 | -0.601700868 | -0.590993423 | 0.739881382 | 0.85784908 | -0.740265774 | -1.414810818 | 2.028482633 | -1.075624836 | -1.392730589 | -1.392730589 | -1.10635433 | 2.018960015
Mg59Cu31Gd10 | Mg |  | 31 |  |  |  |  | 59 | [29 empty] | 10 | [9 empty] | 100 | 0.551 | -0.907046812 | -0.585599963 | -1.123813093 | -1.123813093 | -0.583892741 | -0.430791562 | -1.280317656 | 0.438421773 | -0.601700868 | -0.590993423 | 0.739881382 | 0.85784908 | -0.740265774 | -1.414810818 | 2.028482633 | -1.075624836 | -1.392730589 | -1.392730589 | -1.10635433 | 2.018960015
Mg60.5Cu28.5Gd11 | Mg |  | 28.5 |  |  |  |  | 60.5 | [29 empty] | 11 | [9 empty] | 100 | 0.563 | -0.962305273 | -0.585599963 | -1.201845526 | -1.201845526 | -0.7012356 | -0.49105603 | -1.280317656 | 0.438421773 | -0.601700868 | -0.590993423 | 0.739881382 | 0.85784908 | -0.740265774 | -1.414810818 | 2.028482633 | -1.075624836 | -1.392730589 | -1.392730589 | -1.10635433 | 2.018960015
Mg61.5Cu29.5Gd9 | Mg |  | 29.5 |  |  |  |  | 61.5 | [29 empty] | 9 | [9 empty] | 100 | 0.552 | -0.986410558 | -0.585599963 | -1.170632553 | -1.170632553 | -0.662121314 | -0.520149222 | -1.280317656 | 0.438421773 | -0.601700868 | -0.590993423 | 0.739881382 | 0.85784908 | -0.740265774 | -1.414810818 | 2.028482633 | -1.075624836 | -1.392730589 | -1.392730589 | -1.10635433 | 2.018960015
Mg61Cu28Gd11 | Mg |  | 28 |  |  |  |  | 61 | [29 empty] | 11 | [9 empty] | 100 | 0.573 | -0.979133048 | -0.585599963 | -1.217452013 | -1.217452013 | -0.725682029 | -0.509758797 | -1.280317656 | 0.438421773 | -0.601700868 | -0.590993423 | 0.739881382 | 0.85784908 | -0.740265774 | -1.414810818 | 2.028482633 | -1.075624836 | -1.392730589 | -1.392730589 | -1.10635433 | 2.018960015
Mg61Cu29Gd10 | Mg |  | 29 |  |  |  |  | 61 | [29 empty] | 10 | [9 empty] | 100 | 0.551 | -0.974357915 | -0.585599963 | -1.18623904 | -1.18623904 | -0.681678457 | -0.505602626 | -1.280317656 | 0.438421773 | -0.601700868 | -0.590993423 | 0.739881382 | 0.85784908 | -0.740265774 | -1.414810818 | 2.028482633 | -1.075624836 | -1.392730589 | -1.392730589 | -1.10635433 | 2.018960015
Mg62.5Cu26.5Gd11 | Mg |  | 62.5 |  |  |  |  | 62.5 | [29 empty] | 11 | [9 empty] | 136 | 0.571 | -1.029616376 | -0.585599963 | -1.264271473 | -1.264271473 | -0.799021317 | -0.565867095 | -1.280317656 | 0.438421773 | -0.601700868 | -0.590993423 | 0.739881382 | 0.85784908 | -0.740265774 | -1.414810818 | 2.028482633 | -1.075624836 | -1.392730589 | -1.392730589 | -1.10635433 | 2.018960015
Mg63.5Cu27.5Gd9 | Mg |  | 27.5 |  |  |  |  | 63.5 | [29 empty] | 9 | [9 empty] | 100 | 0.55 | -1.053721661 | -0.585599963 | -1.2330585 | -1.2330585 | -0.75990703 | -0.594960287 | -1.280317656 | 0.438421773 | -0.601700868 | -0.590993423 | 0.739881382 | 0.85784908 | -0.740265774 | -1.414810818 | 2.028482633 | -1.075624836 | -1.392730589 | -1.392730589 | -1.10635433 | 2.018960015
Mg63Cu27Gd10 | Mg |  | 27 |  |  |  |  | 63 | [29 empty] | 10 | [9 empty] | 100 | 0.554 | -1.041669019 | -0.585599963 | -1.248664986 | -1.248664986 | -0.779464173 | -0.580413691 | -1.280317656 | 0.438421773 | -0.601700868 | -0.590993423 | 0.739881382 | 0.85784908 | -0.740265774 | -1.414810818 | 2.028482633 | -1.075624836 | -1.392730589 | -1.392730589 | -1.10635433 | 2.018960015
Mg64.5Cu24.5Gd11 | Mg |  | 24.5 |  |  |  |  | 64.5 | [29 empty] | 11 | [9 empty] | 100 | 0.559 | -1.096927479 | -0.585599963 | -1.32669742 | -1.32669742 | -0.896807033 | -0.64067816 | -1.280317656 | 0.438421773 | -0.601700868 | -0.590993423 | 0.739881382 | 0.85784908 | -0.740265774 | -1.414810818 | 2.028482633 | -1.075624836 | -1.392730589 | -1.392730589 | -1.10635433 | 2.018960015
Mg65.5Cu25.4Gd9 | Mg |  | 25.4 |  |  |  |  | 65.5 | [29 empty] | 9 | [9 empty] | 99.9 | 0.555 | -1.123282429 | -0.585599963 | -1.297812141 | -1.297812141 | -0.861294863 | -0.672261309 | -1.280317656 | 0.438421773 | -0.601700868 | -0.590993423 | 0.739881382 | 0.85784908 | -0.740265774 | -1.414810818 | 2.028482633 | -1.075624836 | -1.392730589 | -1.392730589 | -1.10635433 | 2.018960015
Mg65Cu15Ag10Er10 | Mg | 10 | 15 |  |  |  |  | 65 | [19 empty] | 10 | [19 empty] | 100 | 0.583 | -0.980815357 | -0.585599963 | -1.311090933 | -1.311090933 | -0.926142748 | -0.488977945 | -1.354473287 | 0.044511983 | -0.681403612 | -0.306765133 | 1.005911258 | 0.85784908 | -0.740265774 | -1.414810818 | 2.028482633 | -1.075624836 | -1.392730589 | -1.392730589 | -1.10635433 | 2.018960015
Mg65Cu15Ag10Gd10 | Mg | 10 | 15 |  |  |  |  | 65 | [29 empty] | 10 | [9 empty] | 100 | 0.606 | -1.035408392 | -0.585599963 | -1.311090933 | -1.311090933 | -0.87724989 | -0.655224755 | -1.280317656 | 0.438421773 | -0.601700868 | -0.590993423 | 0.739881382 | 0.85784908 | -0.740265774 | -1.414810818 | 2.028482633 | -1.075624836 | -1.392730589 | -1.392730589 | -1.10635433 | 2.018960015
Mg65Cu15Ag10Y10 | Mg | 10 | 15 |  |  |  |  | 65 |  |  |  | 10 | [35 empty] | 100 | 0.617 | -1.196094673 | -0.585599963 | -0.9989612 | -0.9989612 | -0.87724989 | -0.946156673 | -0.740589028 | 0.554277594 | -0.021598564 | -0.261968282 | 0.739881382 | 0.85784908 | -0.740265774 | -1.414810818 | 2.028482633 | -1.075624836 | -1.392730589 | -1.392730589 | -1.10635433 | 2.018960015
Mg65Cu15Ag10Y2Gd8 | Mg | 10 | 15 |  |  |  |  | 65 |  |  |  | 2 | [25 empty] | 8 | [9 empty] | 100 | 0.615 | -1.067545649 | -0.585599963 | -1.248664986 | -1.248664986 | -0.87724989 | -0.713411139 | -0.740589028 | 0.554277594 | -0.021598564 | -0.261968282 | 0.739881382 | 0.85784908 | -0.740265774 | -1.414810818 | 2.028482633 | -1.075624836 | -1.392730589 | -1.392730589 | -1.10635433 | 2.018960015
Mg65Cu15Ag10Y4Gd6 | Mg |  | 15 |  |  |  |  | 65 | [39 empty] | 80 | 0.622 | -1.099682905 | -0.585599963 | -1.18623904 | -1.18623904 | -0.87724989 | -0.771597523 | -0.740589028 | 0.554277594 | -0.021598564 | -0.261968282 | 0.739881382 | 0.85784908 | -0.740265774 | -1.414810818 | 2.028482633 | -1.075624836 | -1.392730589 | -1.392730589 | -1.10635433 | 2.018960015
Mg65Cu15Ag10Y6Gd4 | Mg | 10 | 15 |  |  |  |  | 65 |  |  |  | 6 | [25 empty] | 4 | [9 empty] | 100 | 0.623 | -1.131820161 | -0.585599963 | -1.123813093 | -1.123813093 | -0.87724989 | -0.829783906 | -0.740589028 | 0.554277594 | -0.021598564 | -0.261968282 | 0.739881382 | 0.85784908 | -0.740265774 | -1.414810818 | 2.028482633 | -1.075624836 | -1.392730589 | -1.392730589 | -1.10635433 | 2.018960015
Mg65Cu15Ag10Y8Gd2 | Mg | 10 | 15 |  |  |  |  | 65 |  |  |  | 8 | [25 empty] | 2 | [9 empty] | 100 | 0.62 | -1.163957417 | -0.585599963 | -1.061387146 | -1.061387146 | -0.87724989 | -0.88797029 | -0.740589028 | 0.554277594 | -0.021598564 | -0.261968282 | 0.739881382 | 0.85784908 | -0.740265774 | -1.414810818 | 2.028482633 | -1.075624836 | -1.392730589 | -1.392730589 | -1.10635433 | 2.018960015
Mg65Cu15Ag5Pd5Gd10 | Mg | 5 | 15 |  |  |  |  | 65 | [5 empty] | 5 | [23 empty] | 10 | [9 empty] | 100 | 0.575 | -0.999489456 | -0.585599963 | -1.311090933 | -1.311090933 | -0.87724989 | -0.676005607 | -0.740589028 | 0.438421773 | -0.021598564 | -0.217094196 | 0.739881382 | 0.85784908 | 0.264503316 | -1.414810818 | 2.028482633 | -1.075624836 | -1.392730589 | -1.392730589 | -1.10635433 | 2.018960015
Mg65Cu20Ni5Gd10 | Mg |  | 20 |  |  |  |  | 65 |  |  | 5 | [26 empty] | 10 | [9 empty] | 100 | 0.534 | -1.109261288 | -0.585599963 | -1.311090933 | -1.311090933 | -0.926142748 | -0.676005607 | -0.845108115 | 0.438421773 | -0.133936061 | -0.371643329 | 0.739881382 | 0.85784908 | -0.740265774 | -1.414810818 | 2.028482633 | -1.075624836 | -1.392730589 | -1.392730589 | -1.10635433 | 2.018960015
Mg65Cu25Dy10 | Mg |  | 25 |  |  |  |  | 65 | [25 empty] | 10 | [13 empty] | 100 | 0.563 | -1.078520489 | -0.585599963 | -1.311090933 | -1.311090933 | -0.926142748 | -0.57210135 | -1.354473287 | 0.044511983 | -0.681403612 | -0.438066245 | 1.005911258 | 0.85784908 | -0.740265774 | -1.414810818 | 2.028482633 | -1.075624836 | -1.392730589 | -1.392730589 | -1.10635433 | 2.018960015
Mg65Cu25Er10 | Mg |  | 25 |  |  |  |  | 65 | [19 empty] | 10 | [19 empty] | 100 | 0.551 | -1.054387087 | -0.585599963 | -1.311090933 | -1.311090933 | -0.926142748 | -0.488977945 | -1.354473287 | 0.044511983 | -0.681403612 | -0.306765133 | 1.005911258 | 0.85784908 | -0.740265774 | -1.414810818 | 2.028482633 | -1.075624836 | -1.392730589 | -1.392730589 | -1.10635433 | 2.018960015
Mg65Cu25Gd10 | Mg |  | 25 |  |  |  |  | 65 | [29 empty] | 10 | [9 empty] | 100 | 0.572 | -1.108980122 | -0.585599963 | -1.311090933 | -1.311090933 | -0.87724989 | -0.655224755 | -1.280317656 | 0.438421773 | -0.601700868 | -0.590993423 | 0.739881382 | 0.85784908 | -0.740265774 | -1.414810818 | 2.028482633 | -1.075624836 | -1.392730589 | -1.392730589 | -1.10635433 | 2.018960015
Mg65Cu25Gd5Y5 | Mg |  | 25 |  |  |  |  | 65 |  |  |  | 5 | [25 empty] | 5 | [9 empty] | 100 | 0.547 | -1.189323262 | -0.585599963 | -1.155026066 | -1.155026066 | -0.87724989 | -0.800690714 | -0.740589028 | 0.554277594 | -0.021598564 | -0.261968282 | 0.739881382 | 0.85784908 | -0.740265774 | -1.414810818 | 2.028482633 | -1.075624836 | -1.392730589 | -1.392730589 | -1.10635433 | 2.018960015
Mg65Cu25Ho10 | Mg |  | 25 |  |  |  |  | 65 | [30 empty] | 10 | [8 empty] | 100 | 0.555 | -1.067086411 | -0.585599963 | -1.311090933 | -1.311090933 | -0.926142748 | -0.530539648 | -1.354473287 | 0.044511983 | -0.681403612 | -0.342293669 | 1.005911258 | 0.85784908 | -0.740265774 | -1.414810818 | 2.028482633 | -1.075624836 | -1.392730589 | -1.392730589 | -1.10635433 | 2.018960015
Mg65Cu25Nd10 | Mg |  | 25 |  |  |  |  | 65 | [32 empty] | 10 | [6 empty] | 100 | 0.569 | -1.15073325 | -0.585599963 | -1.311090933 | -1.311090933 | -0.926142748 | -0.821471566 | -1.354473287 | 0.25549153 | -0.681403612 | -0.943544633 | 1.005911258 | 0.85784908 | -0.740265774 | -1.414810818 | 2.028482633 | -1.075624836 | -1.392730589 | -1.392730589 | -1.10635433 | 2.018960015
Mg65Cu25Pr10 | Mg |  | 25 |  |  |  |  | 65 | [33 empty] | 10 | [5 empty] | 100 | 0.527 | -1.16807181 | -0.585599963 | -1.311090933 | -1.311090933 | -0.926142748 | -0.863033268 | -1.141929092 | 0.487203171 | -0.452960334 | -0.943544633 | 1.005911258 | 0.85784908 | -0.740265774 | -1.414810818 | 2.028482633 | -1.075624836 | -1.392730589 | -1.392730589 | -1.10635433 | 2.018960015
Mg65Cu25Tb10 | Mg |  | 25 |  |  |  |  | 65 | [34 empty] | 10 |  |  |  |  | 100 | 0.565 | -1.094078332 | -0.585599963 | -1.311090933 | -1.311090933 | -0.926142748 | -0.613663053 | -1.354473287 | 0.414031074 | -0.681403612 | -0.524570507 | 1.005911258 | 0.85784908 | 0.264503316 | -1.414810818 | 2.028482633 | -1.075624836 | -1.392730589 | -1.392730589 | -1.10635433 | 2.018960015
Mg65Cu25Tb7Y3 | Mg |  | 25 |  |  |  |  | 65 |  |  |  | 3 | [30 empty] | 7 |  |  |  |  | 100 | 0.565 | -1.146754753 | -0.585599963 | -1.217452013 | -1.217452013 | -0.91147489 | -0.713411139 | -0.740589028 | 0.554277594 | -0.021598564 | -0.261968282 | 0.739881382 | 0.85784908 | 0.264503316 | -1.414810818 | 2.028482633 | -1.075624836 | -1.392730589 | -1.392730589 | -1.10635433 | 2.018960015
Mg65Cu25Tb8Y2 | Mg |  | 25 |  |  |  |  | 65 |  |  |  | 2 | [30 empty] | 8 |  |  |  |  | 100 | 0.568 | -1.129195946 | -0.585599963 | -1.248664986 | -1.248664986 | -0.916364176 | -0.680161777 | -0.740589028 | 0.554277594 | -0.021598564 | -0.261968282 | 0.739881382 | 0.85784908 | 0.264503316 | -1.414810818 | 2.028482633 | -1.075624836 | -1.392730589 | -1.392730589 | -1.10635433 | 2.018960015
Mg65Cu25Tb9Y | Mg |  | 25 |  |  |  |  | 65 |  |  |  | 1 | [30 empty] | 9 |  |  |  |  | 100 | 0.568 | -1.111637139 | -0.585599963 | -1.27987796 | -1.27987796 | -0.921253462 | -0.646912415 | -0.740589028 | 0.554277594 | -0.021598564 | -0.261968282 | 0.739881382 | 0.85784908 | 0.264503316 | -1.414810818 | 2.028482633 | -1.075624836 | -1.392730589 | -1.392730589 | -1.10635433 | 2.018960015
Mg65Cu25Y10 | Mg |  | 25 |  |  |  |  | 65 |  |  |  | 10 | [35 empty] | 100 | 0.543 | -1.269666403 | -0.585599963 | -0.9989612 | -0.9989612 | -0.87724989 | -0.946156673 | -0.740589028 | 0.554277594 | -0.021598564 | -0.261968282 | 0.739881382 | 0.85784908 | -0.740265774 | -1.414810818 | 2.028482633 | -1.075624836 | -1.392730589 | -1.392730589 | -1.10635433 | 2.018960015
Mg65Cu7.5Ni7.5Ag5Zn5Gd10 | Mg | 5 | 7.5 |  |  |  |  | 65 |  |  | 7.5 | [6 empty] | 5 | [19 empty] | 10 | [9 empty] | 100 | 0.606 | -1.114322273 | -0.585599963 | -1.311090933 | -1.311090933 | -0.950589177 | -0.665615181 | -0.845108115 | 0.66159667 | -0.046483453 | -0.015863656 | 0.739881382 | 0.85784908 | -0.740265774 | -1.414810818 | 2.028482633 | -1.075624836 | -1.392730589 | -1.392730589 | -1.10635433 | 2.018960015
Mg65Cu7.5Ni7.5Ag5Zn5Gd2.5Y7.5 | Mg | 5 | 7.5 |  |  |  |  | 65 |  |  | 7.5 | 7.5 | [5 empty] | 5 | [19 empty] | 2.5 | [9 empty] | 100 | 0.589 | -1.234836983 | -0.585599963 | -1.076993633 | -1.076993633 | -0.950589177 | -0.883814119 | -0.740589028 | 0.77745249 | 0.065854045 | 0.09381139 | 0.739881382 | 0.85784908 | -0.740265774 | -1.414810818 | 2.028482633 | -1.075624836 | -1.392730589 | -1.392730589 | -1.10635433 | 2.018960015
Mg65Cu7.5Ni7.5Ag5Zn5Gd5Y5 | Mg | 5 | 7.5 |  |  |  |  | 65 |  |  | 7.5 | 5 | [5 empty] | 5 | [19 empty] | 5 | [9 empty] | 100 | 0.604 | -1.194665413 | -0.585599963 | -1.155026066 | -1.155026066 | -0.950589177 | -0.81108114 | -0.740589028 | 0.77745249 | 0.065854045 | 0.09381139 | 0.739881382 | 0.85784908 | -0.740265774 | -1.414810818 | 2.028482633 | -1.075624836 | -1.392730589 | -1.392730589 | -1.10635433 | 2.018960015
Mg65Cu7.5Ni7.5Ag5Zn5Gd7.5Y2.5 | Mg | 5 | 7.5 |  |  |  |  | 65 |  |  | 7.5 | 2.5 | [5 empty] | 5 | [19 empty] | 7.5 | [9 empty] | 100 | 0.609 | -1.154493843 | -0.585599963 | -1.2330585 | -1.2330585 | -0.950589177 | -0.738348161 | -0.740589028 | 0.77745249 | 0.065854045 | 0.09381139 | 0.739881382 | 0.85784908 | -0.740265774 | -1.414810818 | 2.028482633 | -1.075624836 | -1.392730589 | -1.392730589 | -1.10635433 | 2.018960015
Mg65Cu7.5Ni7.5Zn5Ag5Y10 | Mg | 5 | 7.5 |  |  |  |  | 65 |  |  | 7.5 | 10 | [5 empty] | 5 | [29 empty] | 100 | 0.594 | -1.275008554 | -0.585599963 | -0.9989612 | -0.9989612 | -0.950589177 | -0.956547099 | -0.740589028 | 0.77745249 | 0.065854045 | 0.09381139 | 0.739881382 | 0.85784908 | -0.740265774 | -1.414810818 | 2.028482633 | -1.075624836 | -1.392730589 | -1.392730589 | -1.10635433 | 2.018960015
Mg65Ni20Nd15 | Mg | [6 empty] | 65 |  |  | 20 | [29 empty] | 15 | [6 empty] | 100 | 0.57 | -1.196610144 | -0.585599963 | -1.4671558 | -1.4671558 | -1.366178471 | -1.008499227 | -0.845108115 | 0.25549153 | -0.133936061 | -0.371643329 | 0.473851506 | -1.16570621 | -0.740265774 | -1.414810818 | 2.028482633 | -1.075624836 | -1.392730589 | -1.392730589 | -1.10635433 | 2.018960015
Mg65Zr35 | Mg |  |  | 35 |  |  |  | 65 | [39 empty] | 100 | 0.583 | -1.456337093 | -0.585599963 | -0.9989612 | -0.9989612 | -1.806214195 | -1.631924765 | 0.56391502 | 1.851862784 | 1.380487162 | 0.246244258 | -1.654387503 | -1.16570621 | 0.264503316 | -1.414810818 | 2.028482633 | -1.075624836 | -1.392730589 | -1.392730589 | -1.10635433 | 2.018960015
Mg70Ni15Nd15 | Mg | [6 empty] | 70 |  |  | 15 | [29 empty] | 15 | [6 empty] | 100 | 0.553 | -1.364606736 | -0.585599963 | -1.623220667 | -1.623220667 | -1.561749904 | -1.174746037 | -0.845108115 | 0.25549153 | -0.133936061 | -0.371643329 | 0.473851506 | -1.16570621 | -0.740265774 | -1.414810818 | 2.028482633 | -1.075624836 | -1.392730589 | -1.392730589 | -1.10635433 | 2.018960015
Mg75Ni15Nd10 | Mg | [6 empty] | 75 |  |  | 15 | [29 empty] | 10 | [6 empty] | 100 | 0.57 | -1.488132264 | -0.585599963 | -1.623220667 | -1.623220667 | -1.561749904 | -1.257869442 | -0.845108115 | 0.25549153 | -0.133936061 | -0.371643329 | 0.473851506 | -1.16570621 | -0.740265774 | -1.414810818 | 2.028482633 | -1.075624836 | -1.392730589 | -1.392730589 | -1.10635433 | 2.018960015
Mg77Ni18Nd5 | Mg | [6 empty] | 77 |  |  | 18 | [29 empty] | 5 | [6 empty] | 100 | 0.484 | -1.510859837 | -0.585599963 | -1.529581747 | -1.529581747 | -1.444407044 | -1.241244761 | -0.845108115 | 0.25549153 | -0.133936061 | -0.371643329 | 0.473851506 | -1.16570621 | -0.740265774 | -1.414810818 | 2.028482633 | -1.075624836 | -1.392730589 | -1.392730589 | -1.10635433 | 2.018960015
Mg80Ni10Nd10 | Mg | [6 empty] | 80 |  |  | 10 | [29 empty] | 10 | [6 empty] | 100 | 0.517 | -1.656128857 | -0.585599963 | -1.779285533 | -1.779285533 | -1.757321337 | -1.424116253 | -0.845108115 | 0.25549153 | -0.133936061 | -0.371643329 | 0.473851506 | -1.16570621 | -0.740265774 | -1.414810818 | 2.028482633 | -1.075624836 | -1.392730589 | -1.392730589 | -1.10635433 | 2.018960015
Mg90Ni5Nd5 | Mg | [6 empty] | 90 |  |  | 5 | [29 empty] | 5 | [6 empty] | 100 | 0.464 | -1.947650978 | -0.585599963 | -1.9353504 | -1.9353504 | -1.952892769 | -1.673486468 | -0.845108115 | 0.25549153 | -0.133936061 | -0.371643329 | 0.473851506 | -1.16570621 | -0.740265774 | -1.414810818 | 2.028482633 | -1.075624836 | -1.392730589 | -1.392730589 | -1.10635433 | 2.018960015
Nb38Ni62 | Ni | [9 empty] | 62 | [11 empty] | 38 | [24 empty] | 100 | 0.606 | 1.060570519 | -0.585599963 | 1.029882069 | 1.029882069 | 1.019793007 | 0.612407172 | 1.222782177 | 0.037194774 | 0.311858944 | -0.036439313 | -0.590267999 | 0.85784908 | 0.264503316 | 0.541787601 | -0.776078466 | 3.664524665 | 0.718013956 | 0.718013956 | -0.136740423 | -0.774014561
Nd60Al15Ni10Cu10Fe5 | Nd |  | 10 |  |  | 15 |  |  |  |  | 10 | [9 empty] | 5 | [19 empty] | 60 | [6 empty] | 100 | 0.552 | 0.127071796 | 0.598418145 | -1.311090933 | -1.311090933 | -1.12171418 | -0.031799217 | -0.845108115 | -1.487223918 | -1.243659896 | -0.259604862 | -0.590267999 | 0.85784908 | 2.274041495 | 0.095023325 | -1.053574617 | -1.370782843 | -1.392730589 | -1.392730589 | -1.10635433 | -1.051462366
Nd60Fe30Al10 | Nd |  |  |  |  | 10 | [14 empty] | 30 | [19 empty] | 60 | [6 empty] | 100 | 0.617 | 0.150830309 | 0.203745442 | -1.155026066 | -1.155026066 | -1.268392755 | -0.135703474 | -1.030331814 | -1.487223918 | -1.442739005 | -0.259604862 | -0.058208246 | -1.16570621 | 1.269272405 | 0.095023325 | -1.053574617 | -1.370782843 | -1.392730589 | -1.392730589 | -1.10635433 | -1.051462366
Nd61Al11Ni8Co5Cu15 | Nd |  | 15 |  |  | 11 | 5 |  |  |  | 8 | [29 empty] | 61 | [6 empty] | 100 | 0.598 | 0.258863599 | 0.282679983 | -1.217452013 | -1.217452013 | -0.931032034 | 0.109510571 | -0.845108115 | -1.487223918 | -1.243659896 | -0.326027778 | -0.856297875 | -1.16570621 | -0.740265774 | 0.095023325 | -1.053574617 | -1.370782843 | -1.392730589 | -1.392730589 | -1.10635433 | -1.051462366
Ni28Zr72 | Zr |  |  | 72 | [6 empty] | 28 | [36 empty] | 100 | 0.489 | 0.312013316 | -0.585599963 | 1.029882069 | 1.029882069 | -0.349207021 | -0.393386029 | 0.56391502 | -0.371349436 | -0.396293888 | -0.997254511 | -0.058208246 | -1.16570621 | -0.740265774 | 0.638586527 | -0.113787652 | 0.906779695 | 0.718013956 | 0.718013956 | 0.832873484 | -0.111839131
Ni37Zr63 | Zr |  |  | 63 | [6 empty] | 37 | [36 empty] | 100 | 0.533 | 0.413106496 | -0.585599963 | 1.029882069 | 1.029882069 | -0.085185587 | -0.168952836 | 0.56391502 | -0.371349436 | -0.396293888 | -0.997254511 | -0.058208246 | -1.16570621 | -0.740265774 | 0.638586527 | -0.113787652 | 0.906779695 | 0.718013956 | 0.718013956 | 0.832873484 | -0.111839131
Ni40Zr60 | Zr |  |  | 60 | [6 empty] | 40 | [36 empty] | 100 | 0.505 | 0.446804223 | -0.585599963 | 1.029882069 | 1.029882069 | 0.002821557 | -0.094141771 | 0.56391502 | -0.371349436 | -0.396293888 | -0.997254511 | -0.058208246 | -1.16570621 | -0.740265774 | 0.638586527 | -0.113787652 | 0.906779695 | 0.718013956 | 0.718013956 | 0.832873484 | -0.111839131
Ni42Ti19Zr22.5Al8Cu5Si3.5 | Ni |  | 5 | 22.5 |  | 8 |  |  |  |  | 42 |  |  |  | 3.5 | [13 empty] | 19 | [18 empty] | 100 | 0.572 | 0.135841827 | 0.045876361 | 0.670932875 | 0.670932875 | 0.144610846 | 0.067948869 | 0.56391502 | 0.109147336 | 0.220140354 | 0.23007105 | 1.005911258 | 0.85784908 | 0.264503316 | 0.638586527 | -0.113787652 | 0.906779695 | 0.718013956 | 0.718013956 | 0.832873484 | -0.111839131
Ni42Ti20Zr20.5Al8Cu5Si4.5 | Ni |  | 5 | 20.5 |  | 8 |  |  |  |  | 42 |  |  |  | 4.5 | [13 empty] | 20 | [18 empty] | 100 | 0.559 | 0.106858314 | 0.045876361 | 0.639719902 | 0.639719902 | 0.134832275 | 0.067948869 | 0.56391502 | 0.109147336 | 0.220140354 | 0.23007105 | 1.005911258 | 0.85784908 | 0.264503316 | 0.638586527 | -0.113787652 | 0.906779695 | 0.718013956 | 0.718013956 | 0.832873484 | -0.111839131
Ni42Ti20Zr21.5Al8Cu5Si3.5 | Ni |  | 5 | 21.5 |  | 8 |  |  |  |  | 42 |  |  |  | 3.5 | [13 empty] | 20 | [18 empty] | 100 | 0.567 | 0.126450888 | 0.045876361 | 0.670932875 | 0.670932875 | 0.144610846 | 0.067948869 | 0.56391502 | 0.109147336 | 0.220140354 | 0.23007105 | 1.005911258 | 0.85784908 | 0.264503316 | 0.638586527 | -0.113787652 | 0.906779695 | 0.718013956 | 0.718013956 | 0.832873484 | -0.111839131
Ni42Ti20Zr22.5Al8Cu5Si2.5 | Ni |  | 5 | 22.5 |  | 8 |  |  |  |  | 42 |  |  |  | 2.5 | [13 empty] | 20 | [18 empty] | 100 | 0.561 | 0.146043461 | 0.045876361 | 0.702145848 | 0.702145848 | 0.154389418 | 0.067948869 | 0.56391502 | 0.109147336 | 0.220140354 | 0.23007105 | 1.005911258 | 0.85784908 | 0.264503316 | 0.638586527 | -0.113787652 | 0.906779695 | 0.718013956 | 0.718013956 | 0.832873484 | -0.111839131
Ni42Ti20Zr25Al8Cu5 | Ni |  | 5 | 25 |  | 8 |  |  |  |  | 42 | [17 empty] | 20 | [18 empty] | 100 | 0.548 | 0.195024894 | 0.045876361 | 0.780178282 | 0.780178282 | 0.178835847 | 0.067948869 | 0.56391502 | 0.109147336 | 0.220140354 | 0.23007105 | -1.654387503 | -1.16570621 | 0.264503316 | 0.638586527 | -0.113787652 | 0.906779695 | 0.718013956 | 0.718013956 | 0.832873484 | -0.111839131
Ni43.2Fe28.8B19.2Si4.8Nb4 | Ni | [9 empty] | 43.2 |  |  |  | 4.8 | [5 empty] | 28.8 | 19.2 | 4 | [24 empty] | 100 | 0.553 | 0.246767845 | 0.929943215 | 0.280770708 | 0.280770708 | 0.464370139 | 0.401273723 | 1.222782177 | 0.100610591 | 0.510938053 | 0.026894165 | -0.590267999 | -1.16570621 | 1.269272405 | 0.638586527 | -0.113787652 | 0.906779695 | 0.718013956 | 0.718013956 | 0.832873484 | -0.111839131
Ni50.4Fe21.6B19.2Si4.8Nb4 | Ni | [9 empty] | 50.4 |  |  |  | 4.8 | [5 empty] | 21.6 | 19.2 | 4 | [24 empty] | 100 | 0.553 | 0.281654903 | 0.929943215 | 0.280770708 | 0.280770708 | 0.534775854 | 0.461122575 | 1.222782177 | 0.100610591 | 0.510938053 | 0.026894165 | -0.590267999 | -1.16570621 | 1.269272405 | 0.638586527 | -0.113787652 | 0.906779695 | 0.718013956 | 0.718013956 | 0.832873484 | -0.111839131
Ni57.6Fe14.4B19.2Si4.8Nb4 | Ni | [9 empty] | 57.6 |  |  |  | 4.8 | [5 empty] | 14.4 | 19.2 | 4 | [24 empty] | 100 | 0.547 | 0.316541961 | 0.929943215 | 0.280770708 | 0.280770708 | 0.60518157 | 0.520971427 | 1.222782177 | 0.100610591 | 0.510938053 | 0.026894165 | -0.590267999 | -1.16570621 | 1.269272405 | 0.638586527 | -0.113787652 | 0.906779695 | 0.718013956 | 0.718013956 | 0.832873484 | -0.111839131
Ni59Zr16Ti13Si3Sn2Nb7 | Ni |  |  | 16 | [6 empty] | 59 |  |  |  | 3 | [7 empty] | 7 | [5 empty] | 13 |  |  | 2 | [15 empty] | 100 | 0.65 | 0.554392333 | -0.585599963 | 0.873817202 | 0.873817202 | 0.677543 | 0.491878235 | 1.222782177 | 0.416470144 | 0.931350472 | 1.852628407 | -0.058208246 | -1.16570621 | 0.264503316 | 0.638586527 | -0.113787652 | 0.906779695 | 0.718013956 | 0.718013956 | 0.832873484 | -0.111839131
Ni59Zr20Ti16Si2Sn3 | Ni |  |  | 20 | [6 empty] | 59 |  |  |  | 2 | [13 empty] | 16 |  |  | 3 | [15 empty] | 100 | 0.645 | 0.482015559 | -0.585599963 | 0.873817202 | 0.873817202 | 0.657985857 | 0.504346746 | 0.56391502 | 0.007925935 | 0.223197641 | 0.891813209 | -1.654387503 | -1.16570621 | -0.740265774 | 0.638586527 | -0.113787652 | 0.906779695 | 0.718013956 | 0.718013956 | 0.832873484 | -0.111839131
Ni59Zr20Ti16Si5 | Ni |  |  | 20 | [6 empty] | 59 |  |  |  | 5 | [13 empty] | 16 | [18 empty] | 100 | 0.637 | 0.412005263 | -0.585599963 | 0.873817202 | 0.873817202 | 0.511307282 | 0.379661638 | 0.56391502 | -0.355495481 | -0.264759476 | -0.933921034 | 0.473851506 | -1.16570621 | -0.740265774 | 0.638586527 | -0.113787652 | 0.906779695 | 0.718013956 | 0.718013956 | 0.832873484 | -0.111839131
Ni59Zr20Ti16Sn5 | Ni |  |  | 20 | [6 empty] | 59 | [17 empty] | 16 |  |  | 5 | [15 empty] | 100 | 0.636 | 0.528689089 | -0.585599963 | 0.873817202 | 0.873817202 | 0.755771573 | 0.587470151 | 0.56391502 | 0.007925935 | 0.223197641 | 0.891813209 | 0.473851506 | -1.16570621 | -0.740265774 | 0.638586527 | -0.113787652 | 0.906779695 | 0.718013956 | 0.718013956 | 0.832873484 | -0.111839131
Ni60Nb20Zr20 | Ni |  |  | 20 | [6 empty] | 60 | [11 empty] | 20 | [24 empty] | 100 | 0.613 | 0.864429225 | -0.585599963 | 1.029882069 | 1.029882069 | 0.785107288 | 0.487722065 | 1.222782177 | 0.037194774 | 0.311858944 | -0.036439313 | -0.058208246 | 0.85784908 | 0.264503316 | 0.638586527 | -0.113787652 | 0.906779695 | 0.718013956 | 0.718013956 | 0.832873484 | -0.111839131
Ni60Nb25Zr15 | Ni |  |  | 15 | [6 empty] | 60 | [11 empty] | 25 | [24 empty] | 100 | 0.619 | 0.912672598 | -0.585599963 | 1.029882069 | 1.029882069 | 0.834000146 | 0.508502916 | 1.222782177 | 0.037194774 | 0.311858944 | -0.036439313 | -0.058208246 | 0.85784908 | 0.264503316 | 0.638586527 | -0.113787652 | 0.906779695 | 0.718013956 | 0.718013956 | 0.832873484 | -0.111839131
Ni60Nb30Ta10 | Ni | [9 empty] | 60 | [11 empty] | 30 | 10 | [23 empty] | 100 | 0.599 | 1.436039389 | -0.585599963 | 1.029882069 | 1.029882069 | 0.931785863 | 1.152709306 | 1.533031872 | 0.90794273 | 0.645316452 | 0.79770893 | -0.324238123 | 0.85784908 | 0.264503316 | 0.638586527 | -0.113787652 | 0.906779695 | 0.718013956 | 0.718013956 | 0.832873484 | -0.111839131
Ni60Nb30Zr10 | Ni |  |  | 10 | [6 empty] | 60 | [11 empty] | 30 | [24 empty] | 100 | 0.619 | 0.960915971 | -0.585599963 | 1.029882069 | 1.029882069 | 0.882893005 | 0.529283767 | 1.222782177 | 0.037194774 | 0.311858944 | -0.036439313 | -0.058208246 | 0.85784908 | 0.264503316 | 0.638586527 | -0.113787652 | 0.906779695 | 0.718013956 | 0.718013956 | 0.832873484 | -0.111839131
Ni60Nb35Zr5 | Ni |  |  | 5 | [6 empty] | 60 | [11 empty] | 35 | [24 empty] | 100 | 0.608 | 1.009159344 | -0.585599963 | 1.029882069 | 1.029882069 | 0.931785863 | 0.550064619 | 1.222782177 | 0.037194774 | 0.311858944 | -0.036439313 | -0.058208246 | 0.85784908 | 0.264503316 | 0.638586527 | -0.113787652 | 0.906779695 | 0.718013956 | 0.718013956 | 0.832873484 | -0.111839131
Ni60Nb40 | Ni | [9 empty] | 60 | [11 empty] | 40 | [24 empty] | 100 | 0.629 | 1.057402717 | -0.585599963 | 1.029882069 | 1.029882069 | 0.980678721 | 0.57084547 | 1.222782177 | 0.037194774 | 0.311858944 | -0.036439313 | -0.590267999 | -1.16570621 | 0.264503316 | 0.638586527 | -0.113787652 | 0.906779695 | 0.718013956 | 0.718013956 | 0.832873484 | -0.111839131
Ni60Zr20Ti2.5Nb12.5Al5 | Ni |  |  | 20 |  | 5 |  |  |  |  | 60 | [11 empty] | 12.5 | [5 empty] | 2.5 | [18 empty] | 100 | 0.607 | 0.679293231 | -0.19092726 | 0.873817202 | 0.873817202 | 0.662875143 | 0.435769937 | 1.222782177 | 0.517691545 | 0.928293186 | 1.190886249 | 0.473851506 | 0.85784908 | 0.264503316 | 0.638586527 | -0.113787652 | 0.906779695 | 0.718013956 | 0.718013956 | 0.832873484 | -0.111839131
Ni60Zr20Ti5Nb10Al5 | Ni |  |  | 20 |  | 5 |  |  |  |  | 60 | [11 empty] | 10 | [5 empty] | 5 | [18 empty] | 100 | 0.599 | 0.631694197 | -0.19092726 | 0.873817202 | 0.873817202 | 0.638428714 | 0.425379511 | 1.222782177 | 0.517691545 | 0.928293186 | 1.190886249 | 0.473851506 | 0.85784908 | 0.264503316 | 0.638586527 | -0.113787652 | 0.906779695 | 0.718013956 | 0.718013956 | 0.832873484 | -0.111839131
Ni60Zr20Ti7.5Nb7.5Al5 | Ni |  |  | 20 |  | 5 |  |  |  |  | 60 | [11 empty] | 7.5 | [5 empty] | 7.5 | [18 empty] | 100 | 0.595 | 0.584095162 | -0.19092726 | 0.873817202 | 0.873817202 | 0.613982285 | 0.414989085 | 1.222782177 | 0.517691545 | 0.928293186 | 1.190886249 | 0.473851506 | 0.85784908 | 0.264503316 | 0.638586527 | -0.113787652 | 0.906779695 | 0.718013956 | 0.718013956 | 0.832873484 | -0.111839131
Ni61Zr22Nb7Al4Ta6 | Ni |  |  | 22 |  | 4 |  |  |  |  | 61 | [11 empty] | 7 | 6 | [23 empty] | 100 | 0.629 | 0.963868212 | -0.269861801 | 0.905030175 | 0.905030175 | 0.677543 | 0.816059515 | 1.533031872 | 1.388439502 | 1.261750693 | 2.025034491 | -0.324238123 | 0.85784908 | 0.264503316 | 0.638586527 | -0.113787652 | 0.906779695 | 0.718013956 | 0.718013956 | 0.832873484 | -0.111839131
Ni61Zr28Nb7Al4 | Ni |  |  | 28 |  | 4 |  |  |  |  | 61 | [11 empty] | 7 | [24 empty] | 100 | 0.629 | 0.678794162 | -0.269861801 | 0.905030175 | 0.905030175 | 0.648207285 | 0.442004192 | 1.222782177 | 0.517691545 | 0.928293186 | 1.190886249 | 0.473851506 | 0.85784908 | 0.264503316 | 0.638586527 | -0.113787652 | 0.906779695 | 0.718013956 | 0.718013956 | 0.832873484 | -0.111839131
Ni64.8Fe7.2B19.2Si4.8Nb4 | Ni | [9 empty] | 64.8 |  |  |  | 4.8 | [5 empty] | 7.2 | 19.2 | 4 | [24 empty] | 100 | 0.541 | 0.351429019 | 0.929943215 | 0.280770708 | 0.280770708 | 0.675587286 | 0.580820278 | 1.222782177 | 0.100610591 | 0.510938053 | 0.026894165 | -0.590267999 | -1.16570621 | 1.269272405 | 0.638586527 | -0.113787652 | 0.906779695 | 0.718013956 | 0.718013956 | 0.832873484 | -0.111839131
Ni64Zr36 | Ni |  |  | 36 | [6 empty] | 64 | [36 empty] | 100 | 0.621 | 0.716386035 | -0.585599963 | 1.029882069 | 1.029882069 | 0.706878715 | 0.504346746 | 0.56391502 | -0.371349436 | -0.396293888 | -0.997254511 | -0.058208246 | -1.16570621 | -0.740265774 | 0.638586527 | -0.113787652 | 0.906779695 | 0.718013956 | 0.718013956 | 0.832873484 | -0.111839131
Ni65Zr35 | Ni |  |  | 35 | [6 empty] | 65 | [36 empty] | 100 | 0.611 | 0.727618611 | -0.585599963 | 1.029882069 | 1.029882069 | 0.73621443 | 0.529283767 | 0.56391502 | -0.371349436 | -0.396293888 | -0.997254511 | -0.058208246 | -1.16570621 | -0.740265774 | 0.638586527 | -0.113787652 | 0.906779695 | 0.718013956 | 0.718013956 | 0.832873484 | -0.111839131
Ni66Zr34 | Ni |  |  | 34 | [6 empty] | 66 | [36 empty] | 100 | 0.617 | 0.738851186 | -0.585599963 | 1.029882069 | 1.029882069 | 0.765550145 | 0.554220789 | 0.56391502 | -0.371349436 | -0.396293888 | -0.997254511 | -0.058208246 | -1.16570621 | -0.740265774 | 0.638586527 | -0.113787652 | 0.906779695 | 0.718013956 | 0.718013956 | 0.832873484 | -0.111839131
Ni69Cr8.5Nb3P13.5B6 | Ni | [9 empty] | 69 | [10 empty] | 6 | 3 |  | 8.5 | [9 empty] | 13.5 | [12 empty] | 100 | 0.54 | 0.416075139 | -0.11199272 | 0.421229088 | 0.421229088 | 0.816887646 | 0.743326535 | 1.222782177 | 3.247620538 | 2.907708329 | 2.142695735 | 0.473851506 | 0.85784908 | 1.269272405 | 0.638586527 | -0.113787652 | 0.906779695 | 0.718013956 | 0.718013956 | 0.832873484 | -0.111839131
Ni69Cr8.5Nb3P14.5B5 | Ni | [9 empty] | 69 | [10 empty] | 5 | 3 |  | 8.5 | [9 empty] | 14.5 | [12 empty] | 100 | 0.55 | 0.413090095 | -0.19092726 | 0.421229088 | 0.421229088 | 0.816887646 | 0.751638876 | 1.222782177 | 3.247620538 | 2.907708329 | 2.142695735 | 0.473851506 | 0.85784908 | 1.269272405 | 0.638586527 | -0.113787652 | 0.906779695 | 0.718013956 | 0.718013956 | 0.832873484 | -0.111839131
Ni69Cr8.5Nb3P15.5B4 | Ni | [9 empty] | 69 | [10 empty] | 4 | 3 |  | 8.5 | [9 empty] | 15.5 | [12 empty] | 100 | 0.563 | 0.410105051 | -0.269861801 | 0.421229088 | 0.421229088 | 0.816887646 | 0.759951216 | 1.222782177 | 3.247620538 | 2.907708329 | 2.142695735 | 0.473851506 | 0.85784908 | 1.269272405 | 0.638586527 | -0.113787652 | 0.906779695 | 0.718013956 | 0.718013956 | 0.832873484 | -0.111839131
Ni69Cr8.5Nb3P16.5B3 | Ni | [9 empty] | 69 | [10 empty] | 3 | 3 |  | 8.5 | [9 empty] | 16.5 | [12 empty] | 100 | 0.589 | 0.407120007 | -0.348796342 | 0.421229088 | 0.421229088 | 0.816887646 | 0.768263557 | 1.222782177 | 3.247620538 | 2.907708329 | 2.142695735 | 0.473851506 | 0.85784908 | 1.269272405 | 0.638586527 | -0.113787652 | 0.906779695 | 0.718013956 | 0.718013956 | 0.832873484 | -0.111839131
Ni69Cr8.5Nb3P18B1.5 | Ni | [9 empty] | 69 | [10 empty] | 1.5 | 3 |  | 8.5 | [9 empty] | 18 | [12 empty] | 100 | 0.586 | 0.402642441 | -0.467198152 | 0.421229088 | 0.421229088 | 0.816887646 | 0.780732068 | 1.222782177 | 3.247620538 | 2.907708329 | 2.142695735 | 0.473851506 | 0.85784908 | 1.269272405 | 0.638586527 | -0.113787652 | 0.906779695 | 0.718013956 | 0.718013956 | 0.832873484 | -0.111839131
Ni69Cr8.5Nb3P19.5 | Ni | [9 empty] | 69 | [11 empty] | 3 |  | 8.5 | [9 empty] | 19.5 | [12 empty] | 100 | 0.581 | 0.398164875 | -0.585599963 | 0.421229088 | 0.421229088 | 0.816887646 | 0.793200578 | 1.222782177 | 3.247620538 | 2.907708329 | 2.142695735 | 0.473851506 | 0.85784908 | 1.269272405 | 0.638586527 | -0.113787652 | 0.906779695 | 0.718013956 | 0.718013956 | 0.832873484 | -0.111839131
Ni72B19.2Si4.8Nb4 | Ni | [9 empty] | 72 |  |  |  | 4.8 | [6 empty] | 19.2 | 4 | [24 empty] | 100 | 0.533 | 0.386316077 | 0.929943215 | 0.280770708 | 0.280770708 | 0.745993002 | 0.64066913 | 1.222782177 | 0.053048728 | 0.443393355 | 0.026894165 | -0.590267999 | -1.16570621 | 0.264503316 | 0.638586527 | -0.113787652 | 0.906779695 | 0.718013956 | 0.718013956 | 0.832873484 | -0.111839131
Ni75Si8B17 | Ni | [9 empty] | 75 |  |  |  | 8 | [6 empty] | 17 | [25 empty] | 100 | 0.576 | 0.360486308 | 0.756287226 | 0.249557735 | 0.249557735 | 0.785107288 | 0.707999088 | 0.016843596 | -0.854285277 | -0.852753845 | -0.594082861 | 0.473851506 | -1.16570621 | -0.740265774 | 0.638586527 | -0.113787652 | 0.906779695 | 0.718013956 | 0.718013956 | 0.832873484 | -0.111839131
Pd16Ni64P20 | Ni | [9 empty] | 64 |  |  | 16 | [20 empty] | 20 | [12 empty] | 100 | 0.541 | 0.690293845 | -0.585599963 | 0.405622601 | 0.405622601 | 1.137135867 | 0.986462495 | -0.740589028 | 1.075628786 | 0.797469771 | 0.718542083 | 1.005911258 | -1.16570621 | 0.264503316 | 1.530683142 | -0.853777388 | 0.743781989 | 0.718013956 | 0.718013956 | 1.317680438 | -0.851699946
Pd30Zr70 | Zr |  |  | 70 | [9 empty] | 30 | [33 empty] | 100 | 0.506 | 0.772394272 | -0.585599963 | 1.029882069 | 1.029882069 | 0.002821557 | -0.343511986 | 0.56391502 | -0.432326183 | -0.508631385 | -1.151803644 | 0.473851506 | -1.16570621 | -1.745034863 | 1.530683142 | -0.853777388 | 0.743781989 | 0.718013956 | 0.718013956 | 1.317680438 | -0.851699946
Pd37.5Cu30Ni12.5P20 | Pd |  | 30 | [7 empty] | 12.5 |  |  | 37.5 | [20 empty] | 20 | [12 empty] | 100 | 0.616 | 1.0058205 | -0.585599963 | 0.405622601 | 0.405622601 | 1.640732306 | 1.111147603 | -0.740589028 | 1.075628786 | 0.797469771 | 0.718542083 | 1.005911258 | 0.85784908 | 1.269272405 | 1.530683142 | -0.853777388 | 0.743781989 | 0.718013956 | 0.718013956 | 1.317680438 | -0.851699946
Pd40Cu20Ni10P20 | Pd |  | 20 | [7 empty] | 10 |  |  | 40 | [20 empty] | 20 | [12 empty] | 90 | 0.671 | 1.032972529 | -0.585599963 | 0.336260438 | 0.336260438 | 1.54566286 | 1.032642165 | -0.740589028 | 1.075628786 | 0.797469771 | 0.718542083 | 1.005911258 | 0.85784908 | 1.269272405 | 1.530683142 | -0.853777388 | 0.743781989 | 0.718013956 | 0.718013956 | 1.317680438 | -0.851699946
Pd40Cu25Ni15P20 | Pd |  | 25 | [7 empty] | 15 |  |  | 40 | [20 empty] | 20 | [12 empty] | 100 | 0.655 | 1.042032317 | -0.585599963 | 0.405622601 | 0.405622601 | 1.616285877 | 1.090366752 | -0.740589028 | 1.075628786 | 0.797469771 | 0.718542083 | 1.005911258 | 0.85784908 | 1.269272405 | 1.530683142 | -0.853777388 | 0.743781989 | 0.718013956 | 0.718013956 | 1.317680438 | -0.851699946
Pd40Cu30Ni10P20 | Pd |  | 30 | [7 empty] | 10 |  |  | 40 | [20 empty] | 20 | [12 empty] | 100 | 0.685 | 1.042313483 | -0.585599963 | 0.405622601 | 0.405622601 | 1.665178735 | 1.111147603 | -0.740589028 | 1.075628786 | 0.797469771 | 0.718542083 | 1.005911258 | 0.85784908 | 1.269272405 | 1.530683142 | -0.853777388 | 0.743781989 | 0.718013956 | 0.718013956 | 1.317680438 | -0.851699946
Pd40Cu32.5Ni7.5P20 | Pd |  | 32.5 | [7 empty] | 7.5 |  |  | 40 | [20 empty] | 20 | [12 empty] | 100 | 0.609 | 1.042454066 | -0.585599963 | 0.405622601 | 0.405622601 | 1.689625164 | 1.121538029 | -0.740589028 | 1.075628786 | 0.797469771 | 0.718542083 | 1.005911258 | 0.85784908 | 1.269272405 | 1.530683142 | -0.853777388 | 0.743781989 | 0.718013956 | 0.718013956 | 1.317680438 | -0.851699946
Pd40Ni40P19S | Pd | [9 empty] | 40 |  |  | 40 | [20 empty] | 19 | [8 empty] | 1 |  |  |  | 100 | 0.641 | 1.041268484 | -0.585599963 | 0.405622601 | 0.405622601 | 1.371821586 | 0.990618666 | -0.740589028 | 1.075628786 | 0.814533695 | 0.718542083 | 1.005911258 | -1.16570621 | 1.269272405 | 1.530683142 | -0.853777388 | 0.743781989 | 0.718013956 | 0.718013956 | 1.317680438 | -0.851699946
Pd40Ni40P20 | Pd | [9 empty] | 40 |  |  | 40 | [20 empty] | 20 | [12 empty] | 100 | 0.635 | 1.040626488 | -0.585599963 | 0.405622601 | 0.405622601 | 1.371821586 | 0.986462495 | -0.740589028 | 1.075628786 | 0.797469771 | 0.718542083 | 1.005911258 | -1.16570621 | 0.264503316 | 1.530683142 | -0.853777388 | 0.743781989 | 0.718013956 | 0.718013956 | 1.317680438 | -0.851699946
Pd42.5Cu27.5Ni10P20 | Pd |  | 27.5 | [7 empty] | 10 |  |  | 42.5 | [20 empty] | 20 | [12 empty] | 100 | 0.67 | 1.078665884 | -0.585599963 | 0.405622601 | 0.405622601 | 1.665178735 | 1.100757177 | -0.740589028 | 1.075628786 | 0.797469771 | 0.718542083 | 1.005911258 | 0.85784908 | 1.269272405 | 1.530683142 | -0.853777388 | 0.743781989 | 0.718013956 | 0.718013956 | 1.317680438 | -0.851699946
Pd42.5Cu30Ni7.5P20 | Pd |  | 30 | [7 empty] | 7.5 |  |  | 42.5 | [20 empty] | 20 | [12 empty] | 100 | 0.688 | 1.078806467 | -0.585599963 | 0.405622601 | 0.405622601 | 1.689625164 | 1.111147603 | -0.740589028 | 1.075628786 | 0.797469771 | 0.718542083 | 1.005911258 | 0.85784908 | 1.269272405 | 1.530683142 | -0.853777388 | 0.743781989 | 0.718013956 | 0.718013956 | 1.317680438 | -0.851699946
Pd45Cu25Ni10P20 | Pd |  | 25 | [7 empty] | 10 |  |  | 45 | [20 empty] | 20 | [12 empty] | 100 | 0.673 | 1.115018285 | -0.585599963 | 0.405622601 | 0.405622601 | 1.665178735 | 1.090366752 | -0.740589028 | 1.075628786 | 0.797469771 | 0.718542083 | 1.005911258 | 0.85784908 | 1.269272405 | 1.530683142 | -0.853777388 | 0.743781989 | 0.718013956 | 0.718013956 | 1.317680438 | -0.851699946
Pd45Cu30Ni5P20 | Pd |  | 30 | [7 empty] | 5 |  |  | 45 | [20 empty] | 20 | [12 empty] | 100 | 0.67 | 1.115299451 | -0.585599963 | 0.405622601 | 0.405622601 | 1.714071593 | 1.111147603 | -0.740589028 | 1.075628786 | 0.797469771 | 0.718542083 | 1.005911258 | 0.85784908 | 1.269272405 | 1.530683142 | -0.853777388 | 0.743781989 | 0.718013956 | 0.718013956 | 1.317680438 | -0.851699946
Pd48Ni32P20 | Pd | [9 empty] | 32 |  |  | 48 | [20 empty] | 20 | [12 empty] | 100 | 0.612 | 1.157404036 | -0.585599963 | 0.405622601 | 0.405622601 | 1.450050159 | 0.986462495 | -0.740589028 | 1.075628786 | 0.797469771 | 0.718542083 | 1.005911258 | -1.16570621 | 0.264503316 | 1.530683142 | -0.853777388 | 0.743781989 | 0.718013956 | 0.718013956 | 1.317680438 | -0.851699946
Pd64.5Cu19Si16.5 | Pd |  | 19 | [10 empty] | 64.5 | 16.5 | [32 empty] | 100 | 0.519 | 1.554731207 | -0.585599963 | 0.514868008 | 0.514868008 | 1.934089455 | 1.0695859 | -0.740589028 | -2.118943023 | -1.250912064 | -0.888691662 | 1.005911258 | 0.85784908 | 0.264503316 | 1.530683142 | -0.853777388 | 0.743781989 | 0.718013956 | 0.718013956 | 1.317680438 | -0.851699946
Pd64Ni16P20 | Pd | [9 empty] | 16 |  |  | 64 | [20 empty] | 20 | [12 empty] | 100 | 0.592 | 1.390959132 | -0.585599963 | 0.405622601 | 0.405622601 | 1.606507306 | 0.986462495 | -0.740589028 | 1.075628786 | 0.797469771 | 0.718542083 | 1.005911258 | -1.16570621 | 0.264503316 | 1.530683142 | -0.853777388 | 0.743781989 | 0.718013956 | 0.718013956 | 1.317680438 | -0.851699946
Pd71.5Cu12Si16.5 | Pd |  | 12 | [10 empty] | 71.5 | 16.5 | [32 empty] | 100 | 0.565 | 1.65651793 | -0.585599963 | 0.514868008 | 0.514868008 | 1.934089455 | 1.040492709 | -0.740589028 | -2.118943023 | -1.250912064 | -0.888691662 | 1.005911258 | 0.85784908 | 0.264503316 | 1.530683142 | -0.853777388 | 0.743781989 | 0.718013956 | 0.718013956 | 1.317680438 | -0.851699946
Pd73.5Cu10Si16.5 | Pd |  | 10 | [10 empty] | 73.5 | 16.5 | [32 empty] | 100 | 0.568 | 1.68559985 | -0.585599963 | 0.514868008 | 0.514868008 | 1.934089455 | 1.032180368 | -0.740589028 | -2.118943023 | -1.250912064 | -0.888691662 | 1.005911258 | 0.85784908 | 0.264503316 | 1.530683142 | -0.853777388 | 0.743781989 | 0.718013956 | 0.718013956 | 1.317680438 | -0.851699946
Pd75Si25 | Pd | [12 empty] | 75 | 25 | [32 empty] | 100 | 0.488 | 1.444919543 | -0.585599963 | 0.249557735 | 0.249557735 | 1.518500161 | 0.778653983 | -0.740589028 | -2.118943023 | -1.666845202 | -1.397259488 | 1.005911258 | -1.16570621 | -1.745034863 | 1.530683142 | -0.853777388 | 0.743781989 | 0.718013956 | 0.718013956 | 1.317680438 | -0.851699946
Pd77.5Cu6Si16.5 | Pd |  | 6 | [10 empty] | 77.5 | 16.5 | [32 empty] | 100 | 0.602 | 1.743763691 | -0.585599963 | 0.514868008 | 0.514868008 | 1.934089455 | 1.015555687 | -0.740589028 | -2.118943023 | -1.250912064 | -0.888691662 | 1.005911258 | 0.85784908 | 0.264503316 | 1.530683142 | -0.853777388 | 0.743781989 | 0.718013956 | 0.718013956 | 1.317680438 | -0.851699946
Pd77Cu6Si17 | Pd |  | 6 | [10 empty] | 77 | 17 | [32 empty] | 100 | 0.569 | 1.72105252 | -0.585599963 | 0.499261522 | 0.499261522 | 1.909643026 | 1.003087176 | -0.740589028 | -2.118943023 | -1.250912064 | -0.888691662 | 1.005911258 | 0.85784908 | 0.264503316 | 1.530683142 | -0.853777388 | 0.743781989 | 0.718013956 | 0.718013956 | 1.317680438 | -0.851699946
Pd79.5Au4Si16.5 | Pd | [11 empty] | 4 | 79.5 | 16.5 | [32 empty] | 100 | 0.596 | 1.967412377 | -0.585599963 | 0.514868008 | 0.514868008 | 1.934089455 | 1.239988881 | -0.740589028 | -2.065283485 | -1.421053602 | -0.857117606 | 1.005911258 | 0.85784908 | -0.740265774 | 1.530683142 | -0.853777388 | 0.743781989 | 0.718013956 | 0.718013956 | 1.317680438 | -0.851699946
Pd79.5Cu4Si16.5 | Pd |  | 4 | [10 empty] | 79.5 | 16.5 | [32 empty] | 100 | 0.585 | 1.772845612 | -0.585599963 | 0.514868008 | 0.514868008 | 1.934089455 | 1.007243347 | -0.740589028 | -2.118943023 | -1.250912064 | -0.888691662 | 1.005911258 | 0.85784908 | 0.264503316 | 1.530683142 | -0.853777388 | 0.743781989 | 0.718013956 | 0.718013956 | 1.317680438 | -0.851699946
Pd79Cu2Ag4Si10P5 | Pd | 4 | 2 | [10 empty] | 79 | 10 | [19 empty] | 5 | [12 empty] | 100 | 0.607 | 1.82944664 | -0.585599963 | 0.561687468 | 0.561687468 | 2.007428743 | 1.073742071 | -0.740589028 | 1.075628786 | 0.797469771 | 0.718542083 | 1.005911258 | 0.85784908 | 1.269272405 | 1.530683142 | -0.853777388 | 0.743781989 | 0.718013956 | 0.718013956 | 1.317680438 | -0.851699946
Pd79Cu3Ag3Si10P5 | Pd | 3 | 3 | [10 empty] | 79 | 10 | [19 empty] | 5 | [12 empty] | 100 | 0.607 | 1.822089467 | -0.585599963 | 0.561687468 | 0.561687468 | 2.007428743 | 1.073742071 | -0.740589028 | 1.075628786 | 0.797469771 | 0.718542083 | 1.005911258 | 0.85784908 | 1.269272405 | 1.530683142 | -0.853777388 | 0.743781989 | 0.718013956 | 0.718013956 | 1.317680438 | -0.851699946
Pd79Cu4Ag2Si10P5 | Pd | 2 | 4 | [10 empty] | 79 | 10 | [19 empty] | 5 | [12 empty] | 100 | 0.61 | 1.814732294 | -0.585599963 | 0.561687468 | 0.561687468 | 2.007428743 | 1.073742071 | -0.740589028 | 1.075628786 | 0.797469771 | 0.718542083 | 1.005911258 | 0.85784908 | 1.269272405 | 1.530683142 | -0.853777388 | 0.743781989 | 0.718013956 | 0.718013956 | 1.317680438 | -0.851699946
Pd79Cu5AgSi10P5 | Pd | 1 | 5 | [10 empty] | 79 | 10 | [19 empty] | 5 | [12 empty] | 100 | 0.613 | 1.807375121 | -0.585599963 | 0.561687468 | 0.561687468 | 2.007428743 | 1.073742071 | -0.740589028 | 1.075628786 | 0.797469771 | 0.718542083 | 1.005911258 | 0.85784908 | 1.269272405 | 1.530683142 | -0.853777388 | 0.743781989 | 0.718013956 | 0.718013956 | 1.317680438 | -0.851699946
Pd79Cu6Si10P5 | Pd |  | 6 | [10 empty] | 79 | 10 | [19 empty] | 5 | [12 empty] | 100 | 0.612 | 1.800017948 | -0.585599963 | 0.561687468 | 0.561687468 | 2.007428743 | 1.073742071 | -0.740589028 | 1.075628786 | 0.797469771 | 0.718542083 | 1.005911258 | 0.85784908 | 1.269272405 | 1.530683142 | -0.853777388 | 0.743781989 | 0.718013956 | 0.718013956 | 1.317680438 | -0.851699946
Pd80Si20 | Pd | [12 empty] | 80 | 20 | [32 empty] | 100 | 0.537 | 1.672031255 | -0.585599963 | 0.405622601 | 0.405622601 | 1.762964452 | 0.90333909 | -0.740589028 | -2.118943023 | -1.666845202 | -1.397259488 | 1.005911258 | -1.16570621 | -1.745034863 | 1.530683142 | -0.853777388 | 0.743781989 | 0.718013956 | 0.718013956 | 1.317680438 | -0.851699946
Pd81.5Cu2Si16.5 | Pd |  | 2 | [10 empty] | 81.5 | 16.5 | [32 empty] | 100 | 0.577 | 1.801927533 | -0.585599963 | 0.514868008 | 0.514868008 | 1.934089455 | 0.998931006 | -0.740589028 | -2.118943023 | -1.250912064 | -0.888691662 | 1.005911258 | 0.85784908 | 0.264503316 | 1.530683142 | -0.853777388 | 0.743781989 | 0.718013956 | 0.718013956 | 1.317680438 | -0.851699946
Pd81.5Cu2Si6.5 | Pd |  | 2 | [10 empty] | 81.5 | 6.5 | [32 empty] | 90 | 0.577 | 2.220114606 | -0.585599963 | 0.804455039 | 0.804455039 | 2.387706528 | 1.231214744 | -0.740589028 | -2.118943023 | -1.250912064 | -0.888691662 | 1.005911258 | 0.85784908 | 0.264503316 | 1.530683142 | -0.853777388 | 0.743781989 | 0.718013956 | 0.718013956 | 1.317680438 | -0.851699946
Pd81Si19 | Pd | [12 empty] | 81 | 19 | [32 empty] | 100 | 0.562 | 1.717453597 | -0.585599963 | 0.436835575 | 0.436835575 | 1.81185731 | 0.928276112 | -0.740589028 | -2.118943023 | -1.666845202 | -1.397259488 | 1.005911258 | -1.16570621 | -1.745034863 | 1.530683142 | -0.853777388 | 0.743781989 | 0.718013956 | 0.718013956 | 1.317680438 | -0.851699946
Pd82Si18 | Pd | [12 empty] | 82 | 18 | [32 empty] | 100 | 0.605 | 1.76287594 | -0.585599963 | 0.468048548 | 0.468048548 | 1.860750168 | 0.953213133 | -0.740589028 | -2.118943023 | -1.666845202 | -1.397259488 | 1.005911258 | -1.16570621 | -1.745034863 | 1.530683142 | -0.853777388 | 0.743781989 | 0.718013956 | 0.718013956 | 1.317680438 | -0.851699946
Pd83Si17 | Pd | [12 empty] | 83 | 17 | [32 empty] | 100 | 0.579 | 1.808298282 | -0.585599963 | 0.499261522 | 0.499261522 | 1.909643026 | 0.978150155 | -0.740589028 | -2.118943023 | -1.666845202 | -1.397259488 | 1.005911258 | -1.16570621 | -1.745034863 | 1.530683142 | -0.853777388 | 0.743781989 | 0.718013956 | 0.718013956 | 1.317680438 | -0.851699946
Pd84Si16 | Pd | [12 empty] | 84 | 16 | [32 empty] | 100 | 0.573 | 1.853720624 | -0.585599963 | 0.530474495 | 0.530474495 | 1.958535884 | 1.003087176 | -0.740589028 | -2.118943023 | -1.666845202 | -1.397259488 | 1.005911258 | -1.16570621 | -1.745034863 | 1.530683142 | -0.853777388 | 0.743781989 | 0.718013956 | 0.718013956 | 1.317680438 | -0.851699946
Pd95Si5 | Pd | [12 empty] | 95 | 5 | [32 empty] | 100 | 0.383 | 2.35336639 | -0.585599963 | 0.873817202 | 0.873817202 | 2.496357324 | 1.277394413 | -0.740589028 | -2.118943023 | -1.666845202 | -1.397259488 | 1.005911258 | -1.16570621 | -1.745034863 | 1.530683142 | -0.853777388 | 0.743781989 | 0.718013956 | 0.718013956 | 1.317680438 | -0.851699946
Pr60Fe30Al10 | Pr |  |  |  |  | 10 | [14 empty] | 30 | [20 empty] | 60 | [5 empty] | 100 | 0.605 | 0.046798947 | 0.203745442 | -1.155026066 | -1.155026066 | -1.268392755 | -0.385073689 | -1.030331814 | -1.255512277 | -1.493361979 | -0.259604862 | -0.058208246 | -1.16570621 | 1.269272405 | -0.010939997 | -1.042474771 | -1.425849636 | -1.392730589 | -1.392730589 | -1.10635433 | -1.040364454
Pr68Cu25Al7 | Pr |  | 25 |  |  | 7 | [35 empty] | 68 | [5 empty] | 100 | 0.542 | 0.195816845 | -0.033058179 | -1.311090933 | -1.311090933 | -0.926142748 | -0.110766452 | -1.141929092 | -1.255512277 | -1.613307142 | -0.95971784 | 1.005911258 | 0.85784908 | -0.740265774 | -0.010939997 | -1.042474771 | -1.425849636 | -1.392730589 | -1.392730589 | -1.10635433 | -1.040364454
Pt42.5Cu27Ni59.5P21 | Ni |  | 27 | [7 empty] | 59.5 | [23 empty] | 21 | [9 empty] | 42.5 |  |  | 150 | 0.59 | 2.274394714 | -0.585599963 | 0.592900442 | 0.592900442 | 1.529908494 | 2.834572869 | 0.034373696 | 2.126867916 | 1.630402544 | 1.048107874 | 1.005911258 | 0.85784908 | 1.269272405 | 4.127357302 | -1.264471692 | 1.940934059 | 0.718013956 | 0.718013956 | 1.075276961 | -1.273420611
Pt57.5Cu14.7Ni5.3P22.5 | Pt |  | 14.7 | [7 empty] | 5.3 | [23 empty] | 22.5 | [9 empty] | 57.5 |  |  | 100 | 0.639 | 3.657010108 | -0.585599963 | 0.327590168 | 0.327590168 | 1.307771942 | 4.341323125 | 0.034373696 | 2.126867916 | 1.630402544 | 1.048107874 | 1.005911258 | 0.85784908 | 1.269272405 | 4.127357302 | -1.264471692 | 1.940934059 | 0.718013956 | 0.718013956 | 1.075276961 | -1.273420611
Pt60Cu16Co2P22 | Pt |  | 16 |  |  |  | 2 | [27 empty] | 22 | [9 empty] | 60 |  |  | 100 | 0.574 | 3.816323831 | -0.585599963 | 0.343196655 | 0.343196655 | 1.342485871 | 4.494270191 | 0.034373696 | 2.126867916 | 1.630402544 | 1.048107874 | 1.005911258 | 0.85784908 | 1.269272405 | 4.127357302 | -1.264471692 | 1.940934059 | 0.718013956 | 0.718013956 | 1.075276961 | -1.273420611
Sc36Al24Co20Y20 | Sc |  |  |  |  | 24 | 20 |  |  |  |  | 20 | [33 empty] | 36 |  | 100 | 0.632 | -0.993139794 | 1.308829009 | 0.280770708 | 0.280770708 | -1.190164182 | -1.008499227 | -0.740589028 | -1.188437854 | -1.181945372 | -0.254970706 | -0.058208246 | -1.16570621 | -1.745034863 | -1.057685784 | 0.345005984 | 0.16227666 | 0.718013956 | 0.718013956 | -0.863950853 | 0.346874574
Sm40Al25Co20Y15 | Sm |  |  |  |  | 25 | 20 |  |  |  |  | 15 | [34 empty] | 40 | 100 | 0.621 | -0.210561524 | 1.38776355 | -0.9989612 | -0.9989612 | -1.3906249 | -0.177265176 | -0.740589028 | -0.315250828 | -0.476849827 | -0.27814149 | -0.058208246 | -1.16570621 | -1.745034863 | 0.193254188 | -1.031374925 | -1.044787432 | -1.392730589 | -1.392730589 | -1.10635433 | -1.025567238
Sm60Fe30Al10 | Sm |  |  |  |  | 10 | [14 empty] | 30 | [25 empty] | 60 | 100 | 0.626 | 0.247270194 | 0.203745442 | -1.155026066 | -1.155026066 | -1.268392755 | 0.363036957 | -1.030331814 | -0.905505745 | -0.788266434 | -0.259604862 | -0.058208246 | -1.16570621 | 1.269272405 | 0.193254188 | -1.031374925 | -1.044787432 | -1.392730589 | -1.392730589 | -1.10635433 | -1.025567238
Sr75Zn25 | Sr | [7 empty] | 75 | [8 empty] | 25 | [29 empty] | 100 | 0.515 | -1.292815724 | -0.585599963 | -1.311090933 | -1.311090933 | -0.926142748 | -0.883814119 | -2.436708897 | -1.616494623 | -1.757141798 | -1.063183117 | -1.654387503 | -1.16570621 | -1.745034863 | -1.159353296 | -0.62438057 | -1.306905364 | -1.392730589 | -1.392730589 | -1.10635433 | -0.644538918
Tb36Al24Co20Y20 | Tb |  |  |  |  | 24 | 20 |  |  |  |  | 20 | [30 empty] | 36 |  |  |  |  | 100 | 0.606 | -0.110166573 | 1.308829009 | -0.842896333 | -0.842896333 | -1.366178471 | 0.188477806 | -0.740589028 | -1.188437854 | -1.181945372 | -0.27814149 | -0.058208246 | -1.16570621 | -0.740265774 | 0.441265639 | -1.083174206 | -0.707778662 | -1.392730589 | -1.392730589 | -1.10635433 | -1.088455407
Ti34Zr11Cu47Ni8 | Cu |  | 47 | 11 | [6 empty] | 8 | [17 empty] | 34 | [18 empty] | 100 | 0.597 | 0.29864388 | -0.585599963 | 1.029882069 | 1.029882069 | 0.902450148 | 0.475253554 | 0.56391502 | -0.371349436 | 0.151173663 | -0.425353208 | 0.473851506 | 0.85784908 | 0.264503316 | -0.621804228 | 0.182208242 | 0.173290019 | 0.718013956 | 0.718013956 | -0.621547376 | 0.18040589
Ti40Zr10Cu30Pd20 | Ti |  | 30 | 10 | [9 empty] | 20 | [14 empty] | 40 | [18 empty] | 100 | 0.537 | 0.477123273 | -0.585599963 | 1.029882069 | 1.029882069 | 0.785107288 | 0.279913552 | 0.56391502 | -0.388422925 | 0.151173663 | -0.425353208 | 0.473851506 | 0.85784908 | 0.264503316 | -0.621804228 | 0.182208242 | 0.173290019 | 0.718013956 | 0.718013956 | -0.621547376 | 0.18040589
Ti40Zr10Cu32Pd18 | Ti |  | 32 | 10 | [9 empty] | 18 | [14 empty] | 40 | [18 empty] | 100 | 0.537 | 0.448041352 | -0.585599963 | 1.029882069 | 1.029882069 | 0.785107288 | 0.288225892 | 0.56391502 | -0.388422925 | 0.151173663 | -0.425353208 | 0.473851506 | 0.85784908 | 0.264503316 | -0.621804228 | 0.182208242 | 0.173290019 | 0.718013956 | 0.718013956 | -0.621547376 | 0.18040589
Ti40Zr10Cu34Pd16 | Ti |  | 34 | 10 | [9 empty] | 16 | [14 empty] | 40 | [18 empty] | 100 | 0.223 | 0.418959432 | -0.585599963 | 1.029882069 | 1.029882069 | 0.785107288 | 0.296538233 | 0.56391502 | -0.388422925 | 0.151173663 | -0.425353208 | 0.473851506 | 0.85784908 | 0.264503316 | -0.621804228 | 0.182208242 | 0.173290019 | 0.718013956 | 0.718013956 | -0.621547376 | 0.18040589
Ti40Zr10Cu36Pd14 | Ti |  | 36 | 10 | [9 empty] | 14 | [14 empty] | 40 | [18 empty] | 100 | 0.562 | 0.389877511 | -0.585599963 | 1.029882069 | 1.029882069 | 0.785107288 | 0.304850573 | 0.56391502 | -0.388422925 | 0.151173663 | -0.425353208 | 0.473851506 | 0.85784908 | 0.264503316 | -0.621804228 | 0.182208242 | 0.173290019 | 0.718013956 | 0.718013956 | -0.621547376 | 0.18040589
Ti40Zr10Cu38Pd12 | Ti |  | 38 | 10 | [9 empty] | 12 | [14 empty] | 40 | [18 empty] | 100 | 0.56 | 0.360795591 | -0.585599963 | 1.029882069 | 1.029882069 | 0.785107288 | 0.313162914 | 0.56391502 | -0.388422925 | 0.151173663 | -0.425353208 | 0.473851506 | 0.85784908 | 0.264503316 | -0.621804228 | 0.182208242 | 0.173290019 | 0.718013956 | 0.718013956 | -0.621547376 | 0.18040589
Ti40Zr10Cu40Pd10 | Ti |  | 40 | 10 | [9 empty] | 10 | [14 empty] | 40 | [18 empty] | 100 | 0.557 | 0.33171367 | -0.585599963 | 1.029882069 | 1.029882069 | 0.785107288 | 0.321475254 | 0.56391502 | -0.388422925 | 0.151173663 | -0.425353208 | 0.473851506 | 0.85784908 | 0.264503316 | -0.621804228 | 0.182208242 | 0.173290019 | 0.718013956 | 0.718013956 | -0.621547376 | 0.18040589
Ti40Zr25Ni8Cu9Be18 | Ti |  | 9 | 25 | [6 empty] | 8 | [5 empty] | 18 | [11 empty] | 40 | [18 empty] | 100 | 0.615 | -0.579999386 | -0.585599963 | 0.468048548 | 0.468048548 | -0.75990703 | -0.779909863 | 0.56391502 | 0.168904549 | 0.176058551 | -0.425353208 | 1.005911258 | 0.85784908 | 0.264503316 | -0.621804228 | 0.182208242 | 0.173290019 | 0.718013956 | 0.718013956 | -0.621547376 | 0.18040589
Ti41.5Zr2.5Hf5Cu37.5Ni7.5SiSn5 | Ti |  | 37.5 | 2.5 | [6 empty] | 7.5 |  |  |  | 1 | [13 empty] | 41.5 |  | 5 | 5 | [15 empty] | 100 | 0.59 | 0.273784134 | -0.585599963 | 0.842604228 | 0.842604228 | 0.701989429 | 0.685140152 | 1.030744892 | 0.244515716 | 0.724948095 | 1.475716979 | -1.654387503 | 0.85784908 | 0.264503316 | -0.621804228 | 0.182208242 | 0.173290019 | 0.718013956 | 0.718013956 | -0.621547376 | 0.18040589
Ti41.5Zr2.5Hf5Cu42.5Ni7.5Si | Cu |  | 42.5 | 2.5 | [6 empty] | 7.5 |  |  |  | 1 | [13 empty] | 41.5 |  | 5 | [16 empty] | 100 | 0.567 | 0.311507218 | -0.585599963 | 0.998669095 | 0.998669095 | 0.701989429 | 0.622797598 | 1.030744892 | -0.1189057 | 0.652924118 | 0.158550562 | 1.005911258 | 0.85784908 | 0.264503316 | -0.621804228 | 0.182208242 | 0.173290019 | 0.718013956 | 0.718013956 | -0.621547376 | 0.18040589
Ti42.5Zr2.5Hf5Cu42.5Ni7.5 | Ti |  | 42.5 | 2.5 | [6 empty] | 7.5 | [17 empty] | 42.5 |  | 5 | [16 empty] | 100 | 0.563 | 0.321708852 | -0.585599963 | 1.029882069 | 1.029882069 | 0.711768001 | 0.622797598 | 1.030744892 | -0.134759655 | 0.652924118 | 0.158550562 | 0.473851506 | 0.85784908 | 0.264503316 | -0.621804228 | 0.182208242 | 0.173290019 | 0.718013956 | 0.718013956 | -0.621547376 | 0.18040589
Ti45Ni15Cu25Sn3Be7Zr5 | Ti |  | 25 | 5 | [6 empty] | 15 | [5 empty] | 7 | [11 empty] | 45 |  |  | 3 | [15 empty] | 100 | 0.595 | -0.116108544 | -0.585599963 | 0.717752335 | 0.717752335 | 0.296178707 | 0.076261209 | 0.56391502 | 0.168904549 | 0.223197641 | 0.891813209 | 0.473851506 | 0.85784908 | 0.264503316 | -0.621804228 | 0.182208242 | 0.173290019 | 0.718013956 | 0.718013956 | -0.621547376 | 0.18040589
Ti47.5Zr2.5Cu42.5Ni7.5 | Ti |  | 42.5 | 2.5 | [6 empty] | 7.5 | [17 empty] | 47.5 | [18 empty] | 100 | 0.549 | 0.115450274 | -0.585599963 | 1.029882069 | 1.029882069 | 0.711768001 | 0.33186568 | 0.56391502 | -0.371349436 | 0.151173663 | -0.425353208 | 0.473851506 | 0.85784908 | 0.264503316 | -0.621804228 | 0.182208242 | 0.173290019 | 0.718013956 | 0.718013956 | -0.621547376 | 0.18040589
Ti50Cu42.5Ni7.5 | Ti |  | 42.5 | [7 empty] | 7.5 | [17 empty] | 50 | [18 empty] | 100 | 0.546 | 0.091972926 | -0.585599963 | 1.029882069 | 1.029882069 | 0.711768001 | 0.33186568 | -0.529566315 | -1.739667653 | -1.024104078 | -0.714215655 | 0.473851506 | 0.85784908 | 0.264503316 | -0.621804228 | 0.182208242 | 0.173290019 | 0.718013956 | 0.718013956 | -0.621547376 | 0.18040589
Ti50Ni15Cu25Sn3Be7 | Ti |  | 25 | [7 empty] | 15 | [5 empty] | 7 | [11 empty] | 50 |  |  | 3 | [15 empty] | 100 | 0.57 | -0.16306324 | -0.585599963 | 0.717752335 | 0.717752335 | 0.296178707 | 0.076261209 | -0.529566315 | -1.199413669 | -0.952080101 | 0.602950762 | 1.005911258 | 0.85784908 | 0.264503316 | -0.621804228 | 0.182208242 | 0.173290019 | 0.718013956 | 0.718013956 | -0.621547376 | 0.18040589
Ti50Ni15Cu32Sn3 | Ti |  | 32 | [7 empty] | 15 | [17 empty] | 50 |  |  | 3 | [15 empty] | 100 | 0.535 | 0.068917326 | -0.585599963 | 0.936243149 | 0.936243149 | 0.638428714 | 0.338099936 | -0.529566315 | -1.360392282 | -0.952080101 | 0.602950762 | 0.473851506 | 0.85784908 | 0.264503316 | -0.621804228 | 0.182208242 | 0.173290019 | 0.718013956 | 0.718013956 | -0.621547376 | 0.18040589
Ti50Ni24Cu20BSi2Sn3 | Ti |  | 20 | [7 empty] | 24 |  |  |  | 2 | [6 empty] | 1 | [6 empty] | 50 |  |  | 3 | [15 empty] | 100 | 0.554 | -0.023623725 | -0.506665423 | 0.842604228 | 0.842604228 | 0.403742994 | 0.209258658 | 0.016843596 | -0.490863861 | -0.364796728 | 1.231651382 | -1.654387503 | 0.85784908 | 0.264503316 | -0.621804228 | 0.182208242 | 0.173290019 | 0.718013956 | 0.718013956 | -0.621547376 | 0.18040589
Ti50Ni30Cu32Sn3 | Ti |  | 32 | [7 empty] | 30 | [17 empty] | 50 |  |  | 3 | [15 empty] | 115 | 0.535 | 0.206114034 | -0.585599963 | 0.948456921 | 0.948456921 | 0.785107288 | 0.476879881 | -0.529566315 | -1.360392282 | -0.952080101 | 0.602950762 | 0.473851506 | 0.85784908 | 0.264503316 | -0.621804228 | 0.182208242 | 0.173290019 | 0.718013956 | 0.718013956 | -0.621547376 | 0.18040589
Ti50Zr15Cu9Ni8Be18 | Ti |  | 9 | 15 | [6 empty] | 8 |  |  |  |  | 18 | [12 empty] | 50 | [18 empty] | 100 | 0.616 | -0.673908779 | -0.585599963 | 0.468048548 | 0.468048548 | -0.75990703 | -0.779909863 | 0.56391502 | 0.168904549 | 0.176058551 | -0.425353208 | 1.005911258 | 0.85784908 | 0.264503316 | -0.621804228 | 0.182208242 | 0.173290019 | 0.718013956 | 0.718013956 | -0.621547376 | 0.18040589
Ti53Cu15Ni18.5Al7Si3Hf3B0.5 | Ti |  | 15 |  |  | 7 |  |  |  |  | 18.5 |  |  |  | 3 | [6 empty] | 0.5 | [6 empty] | 53 |  | 3 | [16 empty] | 100 | 0.565 | -0.220781902 | 0.006409091 | 0.702145848 | 0.702145848 | -0.143857017 | -0.050501983 | 1.030744892 | 0.345737117 | 0.721890809 | 0.81397482 | 1.005911258 | 0.85784908 | 0.264503316 | -0.621804228 | 0.182208242 | 0.173290019 | 0.718013956 | 0.718013956 | -0.621547376 | 0.18040589
Ti53Cu15Ni18.5Al7Si3Sc3B0.5 | Ti |  | 15 |  |  | 7 |  |  |  |  | 18.5 |  |  |  | 3 | [6 empty] | 0.5 | [6 empty] | 53 | [16 empty] | 3 |  | 100 | 0.572 | -0.36593377 | 0.006409091 | 0.702145848 | 0.702145848 | -0.158524874 | -0.237529645 | 0.016843596 | -0.38964246 | -0.367854015 | 0.569909223 | 1.005911258 | 0.85784908 | 0.264503316 | -0.621804228 | 0.182208242 | 0.173290019 | 0.718013956 | 0.718013956 | -0.621547376 | 0.18040589
Ti55Zr10Cu9Ni8Be18 | Ti |  | 9 | 10 | [6 empty] | 8 | [5 empty] | 18 | [11 empty] | 55 | [18 empty] | 100 | 0.621 | -0.720863475 | -0.585599963 | 0.468048548 | 0.468048548 | -0.75990703 | -0.779909863 | 0.56391502 | 0.168904549 | 0.176058551 | -0.425353208 | 1.005911258 | 0.85784908 | 0.264503316 | -0.621804228 | 0.182208242 | 0.173290019 | 0.718013956 | 0.718013956 | -0.621547376 | 0.18040589
Ti60Zr5Be18Cu9Ni8 | Ti |  | 9 | 5 | [6 empty] | 8 | [5 empty] | 18 | [11 empty] | 60 | [18 empty] | 100 | 0.588 | -0.767818171 | -0.585599963 | 0.468048548 | 0.468048548 | -0.75990703 | -0.779909863 | 0.56391502 | 0.168904549 | 0.176058551 | -0.425353208 | -1.122327751 | 0.85784908 | 0.264503316 | -0.621804228 | 0.182208242 | 0.173290019 | 0.718013956 | 0.718013956 | -0.621547376 | 0.18040589
Ti63Be37 | Ti | [15 empty] | 37 | [11 empty] | 63 | [18 empty] | 100 | 0.497 | -1.402625045 | -0.585599963 | -0.124997946 | -0.124997946 | -1.532414189 | -1.399179231 | -0.529566315 | -1.199413669 | -0.99921919 | -1.026604172 | -1.122327751 | -1.16570621 | 0.264503316 | -0.621804228 | 0.182208242 | 0.173290019 | 0.718013956 | 0.718013956 | -0.621547376 | 0.18040589
Ti65Be18Cu9Ni8 | Ti |  | 9 | [7 empty] | 8 | [5 empty] | 18 | [11 empty] | 65 | [18 empty] | 100 | 0.559 | -0.814772867 | -0.585599963 | 0.468048548 | 0.468048548 | -0.75990703 | -0.779909863 | -0.529566315 | -1.199413669 | -0.99921919 | -0.714215655 | -1.122327751 | 0.85784908 | 0.264503316 | -0.621804228 | 0.182208242 | 0.173290019 | 0.718013956 | 0.718013956 | -0.621547376 | 0.18040589
Y36Sc20Al24Co10Ni10 | Y |  |  |  |  | 24 | 10 |  |  |  | 10 | 36 | [33 empty] | 20 |  | 100 | 0.639 | -0.881273276 | 1.308829009 | 0.280770708 | 0.280770708 | -1.141271324 | -0.966937525 | -0.740589028 | -1.188437854 | -1.181945372 | -0.254970706 | -1.388357627 | -1.16570621 | -1.745034863 | -0.631827785 | -0.65398016 | -0.434647371 | 0.718013956 | 0.718013956 | -0.863950853 | -0.644538918
Y36Sc20Al24Co20 | Y |  |  |  |  | 24 | 20 |  |  |  |  | 36 | [33 empty] | 20 |  | 100 | 0.624 | -0.881648164 | 1.308829009 | 0.280770708 | 0.280770708 | -1.190164182 | -1.008499227 | -0.740589028 | -1.188437854 | -1.181945372 | -0.254970706 | -1.654387503 | -1.16570621 | -1.745034863 | -0.631827785 | -0.65398016 | -0.434647371 | 0.718013956 | 0.718013956 | -0.863950853 | -0.644538918
Y56Al24Co20 | Y |  |  |  |  | 24 | 20 |  |  |  |  | 56 | [35 empty] | 100 | 0.59 | -0.742283626 | 1.308829009 | 0.280770708 | 0.280770708 | -1.190164182 | -1.008499227 | -0.740589028 | -1.188437854 | -1.181945372 | -0.27814149 | -1.654387503 | -1.16570621 | -1.745034863 | -0.631827785 | -0.65398016 | -0.434647371 | 0.718013956 | 0.718013956 | -0.863950853 | -0.644538918
Y60Fe30Al10 | Y |  |  |  |  | 10 | [5 empty] | 60 | [8 empty] | 30 | [26 empty] | 100 | 0.546 | -0.562768606 | 0.203745442 | 0.717752335 | 0.717752335 | -0.975035606 | -0.883814119 | -0.740589028 | -1.188437854 | -1.181945372 | -0.259604862 | -0.058208246 | -1.16570621 | 1.269272405 | -0.631827785 | -0.65398016 | -0.434647371 | 0.718013956 | 0.718013956 | -0.863950853 | -0.644538918
Zr26Ti10Cu8Ni8Be20Y4Mg24 | Zr |  | 8 | 26 |  |  |  | 24 |  |  | 8 | 4 |  |  |  |  | 20 | [11 empty] | 10 | [18 empty] | 100 | 0.683 | -0.928284205 | -0.585599963 | -0.343488759 | -0.343488759 | -1.072821322 | -1.041748589 | 0.56391502 | 1.851862784 | 1.380487162 | 0.246244258 | 1.005911258 | 0.85784908 | 0.264503316 | -0.047883966 | -0.727979133 | 1.682120134 | 0.718013956 | 0.718013956 | -0.621547376 | -0.725923608
Zr36Nb12Cu10Ni6Fe2Be20Y2Mg12 | Zr |  | 10 | 36 |  |  |  | 12 |  |  | 6 | 2 |  |  |  |  | 20 |  |  |  | 2 |  | 12 | [24 empty] | 100 | 0.651 | -0.418193129 | -0.585599963 | 0.031066921 | 0.031066921 | -0.769685602 | -0.842252417 | 1.222782177 | 2.260406993 | 2.088639994 | 1.207059456 | 1.005911258 | 0.85784908 | 2.274041495 | -0.047883966 | -0.727979133 | 1.682120134 | 0.718013956 | 0.718013956 | -0.621547376 | -0.725923608
Zr36Nb12Cu10Ni8Be20Y2Mg12 | Zr |  | 10 | 36 |  |  |  | 12 |  |  | 8 | 2 |  |  |  |  | 20 | [5 empty] | 12 | [24 empty] | 100 | 0.635 | -0.408502279 | -0.585599963 | 0.031066921 | 0.031066921 | -0.750128458 | -0.825627736 | 1.222782177 | 2.260406993 | 2.088639994 | 1.207059456 | 1.005911258 | 0.85784908 | 1.269272405 | -0.047883966 | -0.727979133 | 1.682120134 | 0.718013956 | 0.718013956 | -0.621547376 | -0.725923608
Zr38.5Ti16.5Ni9.75Cu15.25Be20 | Zr |  | 15.25 | 38.5 | [6 empty] | 9.75 | [5 empty] | 20 | [11 empty] | 16.5 | [18 empty] | 100 | 0.628 | -0.312802797 | -0.585599963 | 0.405622601 | 0.405622601 | -0.483662381 | -0.571062308 | 0.56391502 | 0.168904549 | 0.176058551 | -0.425353208 | 1.005911258 | 0.85784908 | 0.264503316 | -0.047883966 | -0.727979133 | 1.682120134 | 0.718013956 | 0.718013956 | -0.621547376 | -0.725923608
Zr39.88Ti15.12Ni9.98Cu13.77Be21.25 | Zr |  | 13.77 | 39.88 | [6 empty] | 9.98 | [5 empty] | 21.25 | [11 empty] | 15.12 | [18 empty] | 100 | 0.625 | -0.341281336 | -0.585599963 | 0.366606385 | 0.366606385 | -0.547027526 | -0.618775142 | 0.56391502 | 0.168904549 | 0.176058551 | -0.425353208 | 1.005911258 | 0.85784908 | 0.264503316 | -0.047883966 | -0.727979133 | 1.682120134 | 0.718013956 | 0.718013956 | -0.621547376 | -0.725923608
Zr40Ti15Cu11Ni11Be21.5YMg0.5 | Zr |  | 11 | 40 |  |  |  | 0.5 |  |  | 11 | 1 |  |  |  |  | 21.5 | [11 empty] | 15 | [18 empty] | 100 | 0.646 | -0.386168339 | -0.585599963 | 0.343196655 | 0.343196655 | -0.637674885 | -0.684317947 | 0.56391502 | 1.851862784 | 1.380487162 | 0.246244258 | 1.005911258 | 0.85784908 | 0.264503316 | -0.047883966 | -0.727979133 | 1.682120134 | 0.718013956 | 0.718013956 | -0.621547376 | -0.725923608
Zr41.2Ti13.8Cu12.5Ni10Be22.5 | Zr |  | 12.5 | 41.2 | [6 empty] | 10 | [5 empty] | 22.5 | [11 empty] | 13.8 | [18 empty] | 100 | 0.626 | -0.370311522 | -0.585599963 | 0.327590168 | 0.327590168 | -0.60833917 | -0.665615181 | 0.56391502 | 0.168904549 | 0.176058551 | -0.425353208 | 1.005911258 | 0.85784908 | 0.264503316 | -0.047883966 | -0.727979133 | 1.682120134 | 0.718013956 | 0.718013956 | -0.621547376 | -0.725923608
Zr41Ti14Cu12.5Ni2Be22.5C8 | Zr |  | 12.5 | 41 | [6 empty] | 2 | [5 empty] | 22.5 | [9 empty] | 8 |  | 14 | [18 empty] | 100 | 0.634 | -0.621415115 | -0.585599963 | 0.077886381 | 0.077886381 | -0.921253462 | -0.865111353 | 1.387498966 | 0.168904549 | 1.061249591 | 2.192945443 | 1.005911258 | 0.85784908 | 0.264503316 | -0.047883966 | -0.727979133 | 1.682120134 | 0.718013956 | 0.718013956 | -0.621547376 | -0.725923608
Zr41Ti14Cu12.5Ni8Be22.5C2 | Zr |  | 12.5 | 41 | [6 empty] | 8 | [5 empty] | 22.5 | [9 empty] | 2 |  | 14 | [18 empty] | 100 | 0.63 | -0.434496061 | -0.585599963 | 0.265164221 | 0.265164221 | -0.686567743 | -0.715489224 | 1.387498966 | 0.168904549 | 1.061249591 | 2.192945443 | 1.005911258 | 0.85784908 | 0.264503316 | -0.047883966 | -0.727979133 | 1.682120134 | 0.718013956 | 0.718013956 | -0.621547376 | -0.725923608
Zr42.63Ti12.37Cu11.25Ni10Be23.75 | Zr |  | 11.25 | 42.63 | [6 empty] | 10 | [5 empty] | 23.75 | [11 empty] | 12.37 | [18 empty] | 100 | 0.589 | -0.39830758 | -0.585599963 | 0.288573951 | 0.288573951 | -0.669455242 | -0.712372096 | 0.56391502 | 0.168904549 | 0.176058551 | -0.425353208 | 1.005911258 | 0.85784908 | 0.264503316 | -0.047883966 | -0.727979133 | 1.682120134 | 0.718013956 | 0.718013956 | -0.621547376 | -0.725923608
Zr44Cu51Al5 | Cu |  | 51 | 44 |  | 5 | [41 empty] | 100 | 0.605 | 0.483936859 | -0.19092726 | 0.873817202 | 0.873817202 | 0.775328717 | 0.371349298 | 0.56391502 | 0.109147336 | 0.220140354 | 0.23007105 | 1.005911258 | 0.85784908 | 0.264503316 | -0.047883966 | -0.727979133 | 1.682120134 | 0.718013956 | 0.718013956 | -0.621547376 | -0.725923608
Zr44Ti11Cu10Ni10Be25 | Zr |  | 10 | 44 | [6 empty] | 10 | [5 empty] | 25 | [11 empty] | 11 | [18 empty] | 100 | 0.518 | -0.426867095 | -0.585599963 | 0.249557735 | 0.249557735 | -0.730571315 | -0.759129012 | 0.56391502 | 0.168904549 | 0.176058551 | -0.425353208 | 1.005911258 | 0.85784908 | 0.264503316 | -0.047883966 | -0.727979133 | 1.682120134 | 0.718013956 | 0.718013956 | -0.621547376 | -0.725923608
Zr45.38Ti9.62Cu8.75Ni10Be26.25 | Zr |  | 8.75 | 45.38 | [6 empty] | 10 | [5 empty] | 26.25 | [11 empty] | 9.62 | [18 empty] | 100 | 0.503 | -0.4553327 | -0.585599963 | 0.210541518 | 0.210541518 | -0.791687388 | -0.805885927 | 0.56391502 | 0.168904549 | 0.176058551 | -0.425353208 | 1.005911258 | 0.85784908 | 0.264503316 | -0.047883966 | -0.727979133 | 1.682120134 | 0.718013956 | 0.718013956 | -0.621547376 | -0.725923608
Zr45Cu47Al8 | Cu |  | 47 | 45 |  | 8 | [41 empty] | 100 | 0.604 | 0.385205472 | 0.045876361 | 0.780178282 | 0.780178282 | 0.589535856 | 0.24250802 | 0.56391502 | 0.109147336 | 0.220140354 | 0.23007105 | 1.005911258 | 0.85784908 | 0.264503316 | -0.047883966 | -0.727979133 | 1.682120134 | 0.718013956 | 0.718013956 | -0.621547376 | -0.725923608
Zr45Cu48Al7 | Cu |  | 48 | 45 |  | 7 | [41 empty] | 100 | 0.606 | 0.414352998 | -0.033058179 | 0.811391255 | 0.811391255 | 0.638428714 | 0.275757382 | 0.56391502 | 0.109147336 | 0.220140354 | 0.23007105 | 1.005911258 | 0.85784908 | 0.264503316 | -0.047883966 | -0.727979133 | 1.682120134 | 0.718013956 | 0.718013956 | -0.621547376 | -0.725923608
Zr45Cu49Al6 | Cu |  | 49 | 45 |  | 6 | [41 empty] | 100 | 0.609 | 0.443500524 | -0.11199272 | 0.842604228 | 0.842604228 | 0.687321572 | 0.309006744 | 0.56391502 | 0.109147336 | 0.220140354 | 0.23007105 | 1.005911258 | 0.85784908 | 0.264503316 | -0.047883966 | -0.727979133 | 1.682120134 | 0.718013956 | 0.718013956 | -0.621547376 | -0.725923608
Zr46.25Ti8.25Cu7.5Ni10Be27.5 | Zr |  | 7.5 | 46.25 | [6 empty] | 10 | [5 empty] | 27.5 | [11 empty] | 8.25 | [18 empty] | 99.5 | 0.525 | -0.486311277 | -0.585599963 | 0.167211951 | 0.167211951 | -0.851206458 | -0.851441939 | 0.56391502 | 0.168904549 | 0.176058551 | -0.425353208 | 1.005911258 | 0.85784908 | 0.264503316 | -0.047883966 | -0.727979133 | 1.682120134 | 0.718013956 | 0.718013956 | -0.621547376 | -0.725923608
Zr46.75Ti8.25Cu7.5Ni10Be27.5 | Zr |  | 7.5 | 46.75 | [6 empty] | 10 | [5 empty] | 27.5 | [11 empty] | 8.25 | [18 empty] | 100 | 0.525 | -0.483892214 | -0.585599963 | 0.171525301 | 0.171525301 | -0.852803461 | -0.852642843 | 0.56391502 | 0.168904549 | 0.176058551 | -0.425353208 | 1.005911258 | 0.85784908 | 0.264503316 | -0.047883966 | -0.727979133 | 1.682120134 | 0.718013956 | 0.718013956 | -0.621547376 | -0.725923608
Zr46.75Ti8.25Cu8.25Ni10Be27.5 | Be |  | 8.25 | 46.75 | [6 empty] | 10 | [5 empty] | 27.5 | [11 empty] | 8.25 | [18 empty] | 100.75 | 0.567 | -0.471905061 | -0.585599963 | 0.177915054 | 0.177915054 | -0.826051909 | -0.832764386 | 0.56391502 | 0.168904549 | 0.176058551 | -0.425353208 | 1.005911258 | 0.85784908 | 0.264503316 | -0.047883966 | -0.727979133 | 1.682120134 | 0.718013956 | 0.718013956 | -0.621547376 | -0.725923608
Zr46Cu44Al10 | Zr |  | 44 | 46 |  | 10 | [41 empty] | 100 | 0.594 | 0.315621611 | 0.203745442 | 0.717752335 | 0.717752335 | 0.452635853 | 0.146916104 | 0.56391502 | 0.109147336 | 0.220140354 | 0.23007105 | 1.005911258 | 0.85784908 | 0.264503316 | -0.047883966 | -0.727979133 | 1.682120134 | 0.718013956 | 0.718013956 | -0.621547376 | -0.725923608
Zr46Cu49Al5 | Cu |  | 49 | 46 |  | 5 | [41 empty] | 100 | 0.596 | 0.461359241 | -0.19092726 | 0.873817202 | 0.873817202 | 0.697100144 | 0.313162914 | 0.56391502 | 0.109147336 | 0.220140354 | 0.23007105 | 1.005911258 | 0.85784908 | 0.264503316 | -0.047883966 | -0.727979133 | 1.682120134 | 0.718013956 | 0.718013956 | -0.621547376 | -0.725923608
Zr47Cu45Al8 | Zr |  | 45 | 47 |  | 8 | [41 empty] | 100 | 0.586 | 0.362627855 | 0.045876361 | 0.780178282 | 0.780178282 | 0.511307282 | 0.184321636 | 0.56391502 | 0.109147336 | 0.220140354 | 0.23007105 | 1.005911258 | 0.85784908 | 0.264503316 | -0.047883966 | -0.727979133 | 1.682120134 | 0.718013956 | 0.718013956 | -0.621547376 | -0.725923608
Zr47Cu49Al4 | Cu |  | 49 | 47 |  | 4 | [41 empty] | 100 | 0.585 | 0.479217959 | -0.269861801 | 0.905030175 | 0.905030175 | 0.706878715 | 0.317319084 | 0.56391502 | 0.109147336 | 0.220140354 | 0.23007105 | 1.005911258 | 0.85784908 | 0.264503316 | -0.047883966 | -0.727979133 | 1.682120134 | 0.718013956 | 0.718013956 | -0.621547376 | -0.725923608
Zr48Cu34Pd2Ag8Al8 | Zr | 8 | 34 | 48 |  | 8 | [7 empty] | 2 | [33 empty] | 100 | 0.613 | 0.43927835 | 0.045876361 | 0.780178282 | 0.780178282 | 0.472192996 | 0.146916104 | 0.56391502 | 0.544521314 | 0.505747776 | 0.23007105 | 1.005911258 | 0.85784908 | 0.264503316 | -0.047883966 | -0.727979133 | 1.682120134 | 0.718013956 | 0.718013956 | -0.621547376 | -0.725923608
Zr48Cu36Ag8Al8 | Zr | 8 | 36 | 48 |  | 8 | [41 empty] | 100 | 0.604 | 0.41019643 | 0.045876361 | 0.780178282 | 0.780178282 | 0.472192996 | 0.155228444 | 0.56391502 | 0.544521314 | 0.505747776 | 0.23007105 | 1.005911258 | 0.85784908 | 0.264503316 | -0.047883966 | -0.727979133 | 1.682120134 | 0.718013956 | 0.718013956 | -0.621547376 | -0.725923608
Zr48Cu37Al7Ag8 | Zr | 8 | 37 | 48 |  | 7 | [41 empty] | 100 | 0.62 | 0.439343956 | -0.033058179 | 0.811391255 | 0.811391255 | 0.521085854 | 0.188477806 | 0.56391502 | 0.544521314 | 0.505747776 | 0.23007105 | -1.654387503 | -1.16570621 | 0.264503316 | -0.047883966 | -0.727979133 | 1.682120134 | 0.718013956 | 0.718013956 | -0.621547376 | -0.725923608
Zr48Cu40Al7Ag5 | Zr | 5 | 40 | 48 |  | 7 | [41 empty] | 100 | 0.624 | 0.417272437 | -0.033058179 | 0.811391255 | 0.811391255 | 0.521085854 | 0.188477806 | 0.56391502 | 0.544521314 | 0.505747776 | 0.23007105 | -1.654387503 | -1.16570621 | 0.264503316 | -0.047883966 | -0.727979133 | 1.682120134 | 0.718013956 | 0.718013956 | -0.621547376 | -0.725923608
Zr48Cu42Al7Ag3 | Zr | 3 | 42 | 48 |  | 7 | [41 empty] | 100 | 0.617 | 0.402558091 | -0.033058179 | 0.811391255 | 0.811391255 | 0.521085854 | 0.188477806 | 0.56391502 | 0.544521314 | 0.505747776 | 0.23007105 | -1.654387503 | -1.16570621 | 0.264503316 | -0.047883966 | -0.727979133 | 1.682120134 | 0.718013956 | 0.718013956 | -0.621547376 | -0.725923608
Zr48Cu43Al7Ag2 | Zr | 2 | 43 | 48 |  | 7 | [41 empty] | 100 | 0.608 | 0.395200918 | -0.033058179 | 0.811391255 | 0.811391255 | 0.521085854 | 0.188477806 | 0.56391502 | 0.544521314 | 0.505747776 | 0.23007105 | -1.654387503 | -1.16570621 | 0.264503316 | -0.047883966 | -0.727979133 | 1.682120134 | 0.718013956 | 0.718013956 | -0.621547376 | -0.725923608
Zr48Cu46Al6 | Zr |  | 46 | 48 |  | 6 | [41 empty] | 100 | 0.592 | 0.409634098 | -0.11199272 | 0.842604228 | 0.842604228 | 0.569978712 | 0.221727168 | 0.56391502 | 0.109147336 | 0.220140354 | 0.23007105 | 1.005911258 | 0.85784908 | 0.264503316 | -0.047883966 | -0.727979133 | 1.682120134 | 0.718013956 | 0.718013956 | -0.621547376 | -0.725923608
Zr48Nb8Cu12Fe8Be24 | Zr |  | 12 | 48 | [12 empty] | 24 |  |  |  | 8 |  | 8 | [24 empty] | 100 | 0.614 | -0.263177026 | -0.585599963 | 0.280770708 | 0.280770708 | -0.7012356 | -0.775753693 | 1.222782177 | 0.577448758 | 0.884211383 | 0.53546199 | 1.005911258 | 0.85784908 | 2.274041495 | -0.047883966 | -0.727979133 | 1.682120134 | 0.718013956 | 0.718013956 | -0.621547376 | -0.725923608
Zr48Nb8Cu14Ni12Be18 | Zr |  | 14 | 48 | [6 empty] | 12 | [5 empty] | 18 | [5 empty] | 8 | [24 empty] | 100 | 0.612 | -0.025798075 | -0.585599963 | 0.468048548 | 0.468048548 | -0.368764165 | -0.501446456 | 1.222782177 | 0.577448758 | 0.884211383 | 0.53546199 | 1.005911258 | 0.85784908 | 1.269272405 | -0.047883966 | -0.727979133 | 1.682120134 | 0.718013956 | 0.718013956 | -0.621547376 | -0.725923608
Zr49Cu44Al7 | Zr |  | 44 | 49 |  | 7 | [41 empty] | 100 | 0.595 | 0.369197763 | -0.033058179 | 0.811391255 | 0.811391255 | 0.481971568 | 0.159384615 | 0.56391502 | 0.109147336 | 0.220140354 | 0.23007105 | 1.005911258 | 0.85784908 | 0.264503316 | -0.047883966 | -0.727979133 | 1.682120134 | 0.718013956 | 0.718013956 | -0.621547376 | -0.725923608
Zr49Cu45Al6 | Zr |  | 45 | 49 |  | 6 | [41 empty] | 100 | 0.593 | 0.398345289 | -0.11199272 | 0.842604228 | 0.842604228 | 0.530864426 | 0.192633977 | 0.56391502 | 0.109147336 | 0.220140354 | 0.23007105 | 1.005911258 | 0.85784908 | 0.264503316 | -0.047883966 | -0.727979133 | 1.682120134 | 0.718013956 | 0.718013956 | -0.621547376 | -0.725923608
Zr49Cu46Al5 | Zr |  | 46 | 49 |  | 5 | [41 empty] | 100 | 0.587 | 0.427492815 | -0.19092726 | 0.873817202 | 0.873817202 | 0.579757284 | 0.225883339 | 0.56391502 | 0.109147336 | 0.220140354 | 0.23007105 | 1.005911258 | 0.85784908 | 0.264503316 | -0.047883966 | -0.727979133 | 1.682120134 | 0.718013956 | 0.718013956 | -0.621547376 | -0.725923608
Zr49Cu47Al4 | Zr |  | 47 | 49 |  | 4 | [41 empty] | 100 | 0.577 | 0.456640341 | -0.269861801 | 0.905030175 | 0.905030175 | 0.628650142 | 0.259132701 | 0.56391502 | 0.109147336 | 0.220140354 | 0.23007105 | 1.005911258 | 0.85784908 | 0.264503316 | -0.047883966 | -0.727979133 | 1.682120134 | 0.718013956 | 0.718013956 | -0.621547376 | -0.725923608
Zr50Cu36Al14 | Zr |  | 36 | 50 |  | 14 | [41 empty] | 100 | 0.609 | 0.153876273 | 0.519483604 | 0.592900442 | 0.592900442 | 0.100607274 | -0.102454112 | 0.56391502 | 0.109147336 | 0.220140354 | 0.23007105 | 1.005911258 | 0.85784908 | 0.264503316 | -0.047883966 | -0.727979133 | 1.682120134 | 0.718013956 | 0.718013956 | -0.621547376 | -0.725923608
Zr50Cu38Ag12 | Zr | 12 | 38 | 50 | [43 empty] | 100 | 0.559 | 0.650227712 | -0.585599963 | 1.029882069 | 1.029882069 | 0.785107288 | 0.363036957 | 0.56391502 | 0.544521314 | 0.505747776 | -0.23559993 | 0.473851506 | -1.16570621 | 0.264503316 | -0.047883966 | -0.727979133 | 1.682120134 | 0.718013956 | 0.718013956 | -0.621547376 | -0.725923608
Zr50Cu38Al12 | Zr |  | 38 | 50 |  | 12 | [41 empty] | 100 | 0.617 | 0.212171325 | 0.361614523 | 0.655326388 | 0.655326388 | 0.19839299 | -0.035955387 | 0.56391502 | 0.109147336 | 0.220140354 | 0.23007105 | 1.005911258 | 0.85784908 | 0.264503316 | -0.047883966 | -0.727979133 | 1.682120134 | 0.718013956 | 0.718013956 | -0.621547376 | -0.725923608
Zr50Cu40Ag10 | Zr | 10 | 40 | 50 | [43 empty] | 100 | 0.567 | 0.635513366 | -0.585599963 | 1.029882069 | 1.029882069 | 0.785107288 | 0.363036957 | 0.56391502 | 0.544521314 | 0.505747776 | -0.23559993 | 0.473851506 | -1.16570621 | 0.264503316 | -0.047883966 | -0.727979133 | 1.682120134 | 0.718013956 | 0.718013956 | -0.621547376 | -0.725923608
Zr50Cu40Al10 | Zr |  | 40 | 50 |  | 10 | [41 empty] | 100 | 0.607 | 0.270466377 | 0.203745442 | 0.717752335 | 0.717752335 | 0.296178707 | 0.030543337 | 0.56391502 | 0.109147336 | 0.220140354 | 0.23007105 | 1.005911258 | 0.85784908 | 0.264503316 | -0.047883966 | -0.727979133 | 1.682120134 | 0.718013956 | 0.718013956 | -0.621547376 | -0.725923608
Zr50Cu43Ag7 | Zr | 7 | 43 | 50 | [43 empty] | 100 | 0.571 | 0.613441847 | -0.585599963 | 1.029882069 | 1.029882069 | 0.785107288 | 0.363036957 | 0.56391502 | 0.544521314 | 0.505747776 | -0.23559993 | 0.473851506 | -1.16570621 | 0.264503316 | -0.047883966 | -0.727979133 | 1.682120134 | 0.718013956 | 0.718013956 | -0.621547376 | -0.725923608
Zr50Cu43Al7 | Zr |  | 43 | 50 |  | 7 | [41 empty] | 100 | 0.595 | 0.357908955 | -0.033058179 | 0.811391255 | 0.811391255 | 0.442857281 | 0.130291423 | 0.56391502 | 0.109147336 | 0.220140354 | 0.23007105 | 1.005911258 | 0.85784908 | 0.264503316 | -0.047883966 | -0.727979133 | 1.682120134 | 0.718013956 | 0.718013956 | -0.621547376 | -0.725923608
Zr50Cu45Ag5 | Zr | 5 | 45 | 50 | [43 empty] | 100 | 0.563 | 0.598727501 | -0.585599963 | 1.029882069 | 1.029882069 | 0.785107288 | 0.363036957 | 0.56391502 | 0.544521314 | 0.505747776 | -0.23559993 | 0.473851506 | -1.16570621 | 0.264503316 | -0.047883966 | -0.727979133 | 1.682120134 | 0.718013956 | 0.718013956 | -0.621547376 | -0.725923608
Zr50Cu48Ag2 | Zr | 2 | 48 | 50 | [43 empty] | 100 | 0.56 | 0.576655982 | -0.585599963 | 1.029882069 | 1.029882069 | 0.785107288 | 0.363036957 | 0.56391502 | 0.544521314 | 0.505747776 | -0.23559993 | 0.473851506 | -1.16570621 | 0.264503316 | -0.047883966 | -0.727979133 | 1.682120134 | 0.718013956 | 0.718013956 | -0.621547376 | -0.725923608
Zr51Cu20.7Ni12Al16.3 | Zr |  | 20.7 | 51 |  | 16.3 |  |  |  |  | 12 | [36 empty] | 100 | 0.638 | 0.074873356 | 0.701033047 | 0.521110603 | 0.521110603 | -0.168303446 | -0.257894879 | 0.56391502 | 0.109147336 | 0.220140354 | 0.23007105 | 1.005911258 | 0.85784908 | 0.264503316 | -0.047883966 | -0.727979133 | 1.682120134 | 0.718013956 | 0.718013956 | -0.621547376 | -0.725923608
Zr52.5Cu17.9Ni14.5Al10Ti5 | Zr |  | 17.9 | 52.5 |  | 10 |  |  |  |  | 14.5 | [17 empty] | 5 | [18 empty] | 99.9 | 0.606 | 0.137040893 | 0.204535578 | 0.717439893 | 0.717439893 | -0.141850403 | -0.249987755 | 0.56391502 | 0.109147336 | 0.220140354 | 0.23007105 | 0.473851506 | 0.85784908 | 0.264503316 | -0.047883966 | -0.727979133 | 1.682120134 | 0.718013956 | 0.718013956 | -0.621547376 | -0.725923608
Zr52Cu38Al10 | Zr |  | 38 | 52 |  | 10 | [41 empty] | 100 | 0.597 | 0.247888759 | 0.203745442 | 0.717752335 | 0.717752335 | 0.217950133 | -0.027643047 | 0.56391502 | 0.109147336 | 0.220140354 | 0.23007105 | 1.005911258 | 0.85784908 | 0.264503316 | -0.047883966 | -0.727979133 | 1.682120134 | 0.718013956 | 0.718013956 | -0.621547376 | -0.725923608
Zr53Al14Ni10Cu19Y4 | Zr |  | 19 | 53 |  | 14 |  |  |  |  | 10 | 4 | [35 empty] | 100 | 0.625 | 0.03607247 | 0.519483604 | 0.592900442 | 0.592900442 | -0.290535592 | -0.364292838 | 0.56391502 | 0.109147336 | 0.220140354 | 0.23007105 | 0.739881382 | 0.85784908 | 0.264503316 | -0.047883966 | -0.727979133 | 1.682120134 | 0.718013956 | 0.718013956 | -0.621547376 | -0.725923608
Zr54Al15Ni10Cu19Y2 | Zr |  | 19 | 54 |  | 15 |  |  |  |  | 10 | 2 | [35 empty] | 100 | 0.642 | 0.037323658 | 0.598418145 | 0.561687468 | 0.561687468 | -0.290535592 | -0.360136667 | 0.56391502 | 0.109147336 | 0.220140354 | 0.23007105 | 0.739881382 | 0.85784908 | 0.264503316 | -0.047883966 | -0.727979133 | 1.682120134 | 0.718013956 | 0.718013956 | -0.621547376 | -0.725923608
Zr54Cu36Al10 | Zr |  | 36 | 54 |  | 10 | [41 empty] | 100 | 0.594 | 0.225311142 | 0.203745442 | 0.717752335 | 0.717752335 | 0.13972156 | -0.085829431 | 0.56391502 | 0.109147336 | 0.220140354 | 0.23007105 | 1.005911258 | 0.85784908 | 0.264503316 | -0.047883966 | -0.727979133 | 1.682120134 | 0.718013956 | 0.718013956 | -0.621547376 | -0.725923608
Zr54Cu38Al8 | Zr |  | 38 | 54 |  | 8 | [41 empty] | 100 | 0.582 | 0.283606194 | 0.045876361 | 0.780178282 | 0.780178282 | 0.237507277 | -0.019330706 | 0.56391502 | 0.109147336 | 0.220140354 | 0.23007105 | 1.005911258 | 0.85784908 | 0.264503316 | -0.047883966 | -0.727979133 | 1.682120134 | 0.718013956 | 0.718013956 | -0.621547376 | -0.725923608
Zr54Cu40Al6 | Zr |  | 40 | 54 |  | 6 | [41 empty] | 100 | 0.563 | 0.341901246 | -0.11199272 | 0.842604228 | 0.842604228 | 0.335292993 | 0.047168018 | 0.56391502 | 0.109147336 | 0.220140354 | 0.23007105 | 1.005911258 | 0.85784908 | 0.264503316 | -0.047883966 | -0.727979133 | 1.682120134 | 0.718013956 | 0.718013956 | -0.621547376 | -0.725923608
Zr55Al20Co25 | Zr |  |  | 55 |  | 20 | 25 | [40 empty] | 100 | 0.611 | -0.079795975 | 0.993090847 | 0.405622601 | 0.405622601 | -0.755017744 | -0.655224755 | 0.56391502 | 0.109147336 | 0.220140354 | 0.23007105 | -1.654387503 | -1.16570621 | -0.740265774 | -0.047883966 | -0.727979133 | 1.682120134 | 0.718013956 | 0.718013956 | -0.621547376 | -0.725923608
Zr55Cu35Al10 | Zr |  | 35 | 55 |  | 10 | [41 empty] | 100 | 0.601 | 0.214022333 | 0.203745442 | 0.717752335 | 0.717752335 | 0.100607274 | -0.114922622 | 0.56391502 | 0.109147336 | 0.220140354 | 0.23007105 | 1.005911258 | 0.85784908 | 0.264503316 | -0.047883966 | -0.727979133 | 1.682120134 | 0.718013956 | 0.718013956 | -0.621547376 | -0.725923608
Zr56Cu36Al8 | Zr |  | 36 | 56 |  | 8 | [41 empty] | 100 | 0.565 | 0.261028576 | 0.045876361 | 0.780178282 | 0.780178282 | 0.159278704 | -0.07751709 | 0.56391502 | 0.109147336 | 0.220140354 | 0.23007105 | 1.005911258 | 0.85784908 | 0.264503316 | -0.047883966 | -0.727979133 | 1.682120134 | 0.718013956 | 0.718013956 | -0.621547376 | -0.725923608
Zr57Nb5Cu15.4Ni12.6Al10 | Zr |  | 15.4 | 57 |  | 10 |  |  |  |  | 12.6 | [11 empty] | 5 | [24 empty] | 100 | 0.604 | 0.182535507 | 0.203745442 | 0.717752335 | 0.717752335 | -0.247509876 | -0.350161859 | 1.222782177 | 0.517691545 | 0.928293186 | 1.190886249 | 1.005911258 | 0.85784908 | 1.269272405 | -0.047883966 | -0.727979133 | 1.682120134 | 0.718013956 | 0.718013956 | -0.621547376 | -0.725923608
Zr57Ti5Al10Cu20Ni8 | Zr |  | 20 | 57 |  | 10 |  |  |  |  | 8 | [17 empty] | 5 | [18 empty] | 100 | 0.591 | 0.087596111 | 0.203745442 | 0.717752335 | 0.717752335 | -0.251421305 | -0.351824327 | 0.56391502 | 0.109147336 | 0.220140354 | 0.23007105 | -1.122327751 | 0.85784908 | 0.264503316 | -0.047883966 | -0.727979133 | 1.682120134 | 0.718013956 | 0.718013956 | -0.621547376 | -0.725923608
Zr58.5Nb2.8Cu15.6Ni12.8Al10.3 | Zr |  | 15.6 | 58.5 |  | 10.3 |  |  |  |  | 12.8 | [11 empty] | 2.8 | [24 empty] | 100 | 0.605 | 0.160455085 | 0.227425804 | 0.708388443 | 0.708388443 | -0.258266305 | -0.349746242 | 1.222782177 | 0.517691545 | 0.928293186 | 1.190886249 | 1.005911258 | 0.85784908 | 1.269272405 | -0.047883966 | -0.727979133 | 1.682120134 | 0.718013956 | 0.718013956 | -0.621547376 | -0.725923608
Zr58Cu36Al6 | Zr |  | 36 | 58 |  | 6 | [41 empty] | 100 | 0.539 | 0.296746011 | -0.11199272 | 0.842604228 | 0.842604228 | 0.178835847 | -0.069204749 | 0.56391502 | 0.109147336 | 0.220140354 | 0.23007105 | 1.005911258 | 0.85784908 | 0.264503316 | -0.047883966 | -0.727979133 | 1.682120134 | 0.718013956 | 0.718013956 | -0.621547376 | -0.725923608
Zr60Cu30Al10 | Zr |  | 30 | 60 |  | 10 | [41 empty] | 100 | 0.583 | 0.15757829 | 0.203745442 | 0.717752335 | 0.717752335 | -0.094964159 | -0.260388581 | 0.56391502 | 0.109147336 | 0.220140354 | 0.23007105 | 1.005911258 | 0.85784908 | 0.264503316 | -0.047883966 | -0.727979133 | 1.682120134 | 0.718013956 | 0.718013956 | -0.621547376 | -0.725923608
Zr60Cu40Al10 | Zr |  | 40 | 60 |  | 10 | [41 empty] | 110 | 0.629 | 0.245651361 | 0.131986769 | 0.746127765 | 0.746127765 | 0.162834548 | -0.071471751 | 0.56391502 | 0.109147336 | 0.220140354 | 0.23007105 | 1.005911258 | 0.85784908 | 0.264503316 | -0.047883966 | -0.727979133 | 1.682120134 | 0.718013956 | 0.718013956 | -0.621547376 | -0.725923608
Zr63.8Al11.4Ni17.2Cu7.6 | Zr |  | 7.6 | 63.8 |  | 11.4 |  |  |  |  | 17.2 | [36 empty] | 100 | 0.582 | 0.07290707 | 0.314253799 | 0.674054172 | 0.674054172 | -0.480239881 | -0.488977945 | 0.56391502 | 0.109147336 | 0.220140354 | 0.23007105 | -1.122327751 | -1.16570621 | 0.264503316 | -0.047883966 | -0.727979133 | 1.682120134 | 0.718013956 | 0.718013956 | -0.621547376 | -0.725923608
Zr64.5Al9.2Ni13.2Cu13.1 | Zr |  | 13.1 | 64.5 |  | 9.2 |  |  |  |  | 13.2 | [36 empty] | 100 | 0.578 | 0.129354394 | 0.14059781 | 0.742722714 | 0.742722714 | -0.360941307 | -0.419569902 | 0.56391502 | 0.109147336 | 0.220140354 | 0.23007105 | -1.122327751 | -1.16570621 | 0.264503316 | -0.047883966 | -0.727979133 | 1.682120134 | 0.718013956 | 0.718013956 | -0.621547376 | -0.725923608
Zr64.8Al8.3Ni11.4Cu15.5 | Zr |  | 15.5 | 64.8 |  | 8.3 |  |  |  |  | 11.4 | [36 empty] | 100 | 0.571 | 0.152301744 | 0.069556723 | 0.77081439 | 0.77081439 | -0.311070592 | -0.390892327 | 0.56391502 | 0.109147336 | 0.220140354 | 0.23007105 | -1.122327751 | -1.16570621 | 0.264503316 | -0.047883966 | -0.727979133 | 1.682120134 | 0.718013956 | 0.718013956 | -0.621547376 | -0.725923608
Zr65.3Al6.5Ni8.2Cu20 | Zr |  | 20 | 65.3 |  | 6.5 |  |  |  |  | 8.2 | [36 empty] | 100 | 0.539 | 0.199302833 | -0.07252545 | 0.826997742 | 0.826997742 | -0.211329161 | -0.332290327 | 0.56391502 | 0.109147336 | 0.220140354 | 0.23007105 | -1.122327751 | -1.16570621 | 0.264503316 | -0.047883966 | -0.727979133 | 1.682120134 | 0.718013956 | 0.718013956 | -0.621547376 | -0.725923608
Zr65.5Al5.6Ni6.5Cu22.4 | Zr |  | 22.4 | 65.5 |  | 5.6 |  |  |  |  | 6.5 | [36 empty] | 100 | 0.52 | 0.223373441 | -0.143566536 | 0.855089418 | 0.855089418 | -0.158524874 | -0.30111905 | 0.56391502 | 0.109147336 | 0.220140354 | 0.23007105 | -1.122327751 | -1.16570621 | 0.264503316 | -0.047883966 | -0.727979133 | 1.682120134 | 0.718013956 | 0.718013956 | -0.621547376 | -0.725923608
Zr65Al7.5Cu17.5Ni10 | Zr |  | 17.5 | 65 |  | 7.5 |  |  |  |  | 10 | [36 empty] | 100 | 0.562 | 0.17344073 | 0.006409091 | 0.795784768 | 0.795784768 | -0.266089162 | -0.364292838 | 0.56391502 | 0.109147336 | 0.220140354 | 0.23007105 | -1.122327751 | 0.85784908 | 0.264503316 | -0.047883966 | -0.727979133 | 1.682120134 | 0.718013956 | 0.718013956 | -0.621547376 | -0.725923608
Zr65Be35 | Zr |  |  | 65 | [12 empty] | 35 | [30 empty] | 100 | 0.503 | -0.767293328 | -0.585599963 | -0.062571999 | -0.062571999 | -1.512857046 | -1.38255455 | 0.56391502 | 0.168904549 | 0.176058551 | -0.737741725 | -1.122327751 | -1.16570621 | 0.264503316 | -0.047883966 | -0.727979133 | 1.682120134 | 0.718013956 | 0.718013956 | -0.621547376 | -0.725923608
Zr66Al8Cu12Ni14 | Zr |  | 12 | 66 |  | 8 |  |  |  |  | 14 | [36 empty] | 100 | 0.559 | 0.147353225 | 0.045876361 | 0.780178282 | 0.780178282 | -0.368764165 | -0.426635391 | 0.56391502 | 0.109147336 | 0.220140354 | 0.23007105 | -1.122327751 | 0.85784908 | 0.264503316 | -0.047883966 | -0.727979133 | 1.682120134 | 0.718013956 | 0.718013956 | -0.621547376 | -0.725923608
Zr66Al8Cu7Ni19 | Zr |  | 7 | 66 |  | 8 |  |  |  |  | 19 | [36 empty] | 100 | 0.552 | 0.147072059 | 0.045876361 | 0.780178282 | 0.780178282 | -0.417657023 | -0.447416243 | 0.56391502 | 0.109147336 | 0.220140354 | 0.23007105 | -1.122327751 | 0.85784908 | 0.264503316 | -0.047883966 | -0.727979133 | 1.682120134 | 0.718013956 | 0.718013956 | -0.621547376 | -0.725923608
Zr66Al8Ni26 | Zr |  |  | 66 |  | 8 |  |  |  |  | 26 | [36 empty] | 100 | 0.537 | 0.146678427 | 0.045876361 | 0.780178282 | 0.780178282 | -0.486107024 | -0.476509434 | 0.56391502 | 0.109147336 | 0.220140354 | 0.23007105 | -1.654387503 | -1.16570621 | -0.740265774 | -0.047883966 | -0.727979133 | 1.682120134 | 0.718013956 | 0.718013956 | -0.621547376 | -0.725923608
Zr66Al9Cu16Ni9 | Zr |  | 16 | 66 |  | 9 |  |  |  |  | 9 | [36 empty] | 100 | 0.561 | 0.118486865 | 0.124810902 | 0.748965308 | 0.748965308 | -0.368764165 | -0.439103902 | 0.56391502 | 0.109147336 | 0.220140354 | 0.23007105 | -1.122327751 | 0.85784908 | 0.264503316 | -0.047883966 | -0.727979133 | 1.682120134 | 0.718013956 | 0.718013956 | -0.621547376 | -0.725923608